## sheet1
工序 | 生产线 | 型号 | 调整日期 | 调整时间 | 联络事由 | 异常原因 | 指标及缺陷 | 调整前参数 | 调整后参数 | 重要度 | 变更项目 | 控制形式 | 起始批号 | 接收日期 | 接收时间 | 确认时间 | 开始正常批支号 | 确认结果 | 班长确认 | 工程师复核 | 评估完成时间 | 申请人 | 申请时间 | 修改人 | 修改时间
设备 | CK | HS7 | 2024-03-28 | 08:40:00 | 动作 | 正常切换新白油储罐 | 全指标 | 20240308 | 20240318 | B类 | 正常切换新白油储罐 | 跨部门 | CK24032802 | [8 empty] | 李建 | 2024-03-28 09:03:29
制膜 | CF | ND7 | 2024-03-28 | 08:58:07 | 动作 | 常规清洁 | 亮斑，透明 | 未清洁 | 已清洁 | C类 | 清洁流延刮刀 |  | CF24032805 | [8 empty] | 张志强 | 2024-03-28 09:01:48
设备 | CJ | DN7 | 2024-03-28 | 08:40:00 | 动作 | 正常切换新白油储罐 | 全指标 | 20240308 | 20240318 | B类 | 正常切换新白油储罐 | 跨部门 | CJ24032804 | [8 empty] | 李建 | 2024-03-28 09:01:37
设备 | CI | HSV7 | 2024-03-28 | 08:40:00 | 动作 | 正常切换新白油储罐 | 全指标 | 20240308 | 20240318 | B类 | 正常切换新白油储罐 | 跨部门 | TDO2 | [8 empty] | 李建 | 2024-03-28 08:59:10 | 李建 | 2024-03-28 08:59:42
设备 | CH | DN7 | 2024-03-28 | 08:40:00 | 动作 | 正常切换新白油储罐 | 全指标 | 20240308 | 20240318 | B类 | 正常切换新白油储罐 | 跨部门 | CH24032803 | [8 empty] | 李建 | 2024-03-28 08:57:49
设备 | CG | DN7 | 2024-03-28 | 08:40:00 | 动作 | 正常切换新白油储罐 | 全指标 | 20240308 | 20240318 | B类 | 正常切换新白油储罐 | 跨部门 | CG24032803 | [8 empty] | 李建 | 2024-03-28 08:56:32
设备 | CF | DN7 | 2024-03-28 | 08:40:00 | 动作 | 正常切换新白油储罐 | 全指标 | 20240308 | 20240318 | B类 | 正常切换新白油储罐 | 跨部门 | CF24032804 | [8 empty] | 李建 | 2024-03-28 08:54:56
设备 | CE | DN7 | 2024-03-28 | 08:40:00 | 动作 | 正常切换新白油储罐 | 全指标 | 20240308 | 20240318 | B类 | 正常切换新白油储罐 | 跨部门 | CE24032804 | [8 empty] | 李建 | 2024-03-28 08:53:23
制膜 | CE | ND7 | 2024-03-28 | 08:46:38 | 动作 | 常规清洁 | 亮斑 | 未清洁 | 已清洁 | C类 | 清洁流延刮刀 |  | CE24032804 | [8 empty] | 张志强 | 2024-03-28 08:53:11
制膜 | CB | ND7 | 2024-03-28 | 08:47:33 | 品质异常 | 改善膜面花斑及变形 | 厚度，透气度，外观，CCD，平整度 | MD 预热6压辊投用 | MD 预热6压辊未投用 | C类 | MD 预热6压辊投用状态 | 内部管理 | CB24032801 | [8 empty] | 吴成海 | 2024-03-28 08:49:58 | 吴成海 | 2024-03-28 08:50:48
设备 | CD | DN7 | 2024-03-28 | 08:40:00 | 动作 | 正常切换新白油储罐 | 全指标 | 20240308 | 20240318 | B类 | 正常切换新白油储罐 | 跨部门 | CD240328004 | [8 empty] | 李建 | 2024-03-28 08:48:59
设备 | CC | DN7 | 2024-03-28 | 08:40:00 | 动作 | 正常切换新白油储罐 | 全指标 | 20240308 | 20240318 | B类 | 正常切换新白油储罐 | 跨部门 | CC24032803 | [8 empty] | 李建 | 2024-03-28 08:46:45
设备 | CB | DN7 | 2024-03-28 | 08:40:00 | 动作 | 正常切换新白油储罐 | 全指标 | 20240308 | 20240318 | B类 | 正常切换新白油储罐 | 跨部门 | 未正常收卷 | [8 empty] | 李建 | 2024-03-28 08:45:11
设备 | CA | DN7 | 2024-03-28 | 08:40:00 | 动作 | 正常切换新白油储罐 | 全指标 | 20240308 | 20240318 | B类 | 正常切换新白油储罐 | 跨部门 | CA24032804 | [8 empty] | 李建 | 2024-03-28 08:43:13
制膜 | CG | ND7 | 2024-03-28 | 07:29:03 | 品质异常 | 1-4 工位厚度整体波动大 | 厚度，平整度 | MD拉伸温度：119 | MD拉伸温度：119.1 | C类 | SOC范围内变 | 内部管理 | CG24032802 | [8 empty] | 邹睿 | 2024-03-28 07:44:24
大分切 | CJ | ND7 | 2024-03-28 | 04:40:19 | 品质异常 | 优化暴筋 | 三工位暴筋、平整度 | 三工位张力99 | 三工位张力115 | C类 | SOC范围内关键参数变更幅度≤30%上下限 | 内部管理 | CJ24032726 | 2024-03-28 | 04:40:19 | 05:21:06 | CJ24032726 | OK | OK | OK | 2024-03-28 | 张文 | 2024-03-28 06:37:51 | 李娅丽 | 2024-03-28 07:33:31
大分切 | CF | ND7 | 2024-03-28 | 04:00:00 | 4M | 订单更新 | 工位宽度、卷芯居中、暴筋、平整度 | 分切幅宽1185+890*3，张力101/101/120/101，压力50/50/50/50 | 分切幅宽1185*2+995+595，张力100/116/116/70，压力55/55/55/35 | B类 | 半成品幅宽变更 | 跨部门 | CF24032726 | [8 empty] | 张文 | 2024-03-28 05:47:41
制膜 | CE | ND7 | 2024-03-27 | 05:02:57 | 动作 | 常规清洁 | 亮斑，鸡蛋 | 未清洁 | 已清洁 | C类 | 清洁萃取赶液辊 |  | CE24032727 | 2024-03-27 | 05:03:40 | 06:45:40 | CE24032727 | OK | OK | OK | 2024-03-27 | 孔晶鑫 | 2024-03-28 05:27:34 | 杨世艳 | 2024-03-28 08:15:05
大分切 | CJ | ND 7 | 2024-03-28 | 01:50:03 | 4M | 订单更新 | 工位宽度、卷芯居中、暴筋、平整度 | 分切幅宽1185+890*3，张力110/89/89/89，压力193/160/160/160 | 分切幅宽1185*2+995+595，张力110/110/99/58.8，压力210/210/178/107 | B类 | 半成品幅宽变更 | 跨部门 | CJ24032723 | 2024-03-28 | 01:50:03 | 02:51:50 | CJ24032723 | OK | OK | OK | 2024-03-28 | 张文 | 2024-03-28 02:14:52 | 李娅丽 | 2024-03-28 07:32:54
大分切 | CC | ND7 | 2024-03-28 | 00:30:03 | 品质异常 | 优化暴筋 | 暴筋、平整度 | 一工位张力74、摆动-50/15 | 一工位张力81、摆动-50/25 | C类 | SOC范围内关键工艺参数变更： 幅度≤30%上下限 | 内部管理 | CC24032721 | 2024-03-27 | 00:35:36 | 01:13:36 | CC24032721 | OK | OK | OK | 2024-03-27 | 湛宇 | 2024-03-28 01:26:39 | 彭小梅 | 2024-03-28 03:46:56
制膜 | CA | ND7 | 2024-03-28 | 00:04:36 | 品质异常 | 优化透气度 | 透气度 | 2TD1-12区132.3 | 2TD1-12区132.2 | C类 | SOC范围内非关键参数变更 | 内部管理 | CA24032721 | 2024-03-27 | 00:09:38 | 01:04:38 | CA24032721 | OK | OK | OK | 2024-03-27 | 李川粤 | 2024-03-28 00:19:31 | 彭小梅 | 2024-03-28 04:02:48
设备 | CB | DN7 | 2024-03-27 | 23:30:11 | 动作 | 辅助收边机辊磨损 | 膜面外观 | 操作侧辅助收边机辊磨损未更换 | 操作侧辅助收边机辊已更换 | C类 | 更换辅助收边机辊 | 内部管理 | CB24032717 | 2024-03-27 | 23:40:50 | 01:35:50 | CB24032717 | OK | OK | OK | 2024-03-27 | 聂雪 | 2024-03-28 00:12:54 | 彭小梅 | 2024-03-28 06:31:19
大分切 | CD | ND7 | 2024-03-27 | 23:00:52 | 品质异常 | 优化暴筋 | 暴筋、平整度 | 三四工位宽度1185/595、张力123/78、摆动-50/30 | 三四工位宽度595/1185、张力67/117、摆动-50/50 | C类 | SOC范围内关键工艺参数变更： 幅度≤30%上下限 | 内部管理 | CD24032719 | 2024-03-27 | 23:05:00 | 00:00:00 | CD24032719 | OK | OK | OK | 2024-03-27 | 湛宇 | 2024-03-28 00:02:40 | 彭小梅 | 2024-03-28 03:48:49
大分切 | CH | ND7 | 2024-03-27 | 22:45:26 | 4M | 订单更新 | 工位宽度、卷芯居中、暴筋、平整度 | 订单幅宽1185+890*3，张力84/94/110/89，压力187/190/245/190 | 订单幅宽1185*2+995+595，张力110/100/110/59.8，压力245/209/245/126 | B类 | 半成品幅宽变更 | 跨部门 | CH24032717 | 2024-03-27 | 22:45:59 | 03:36:59 | CH24032717 | OK | OK | OK | 2024-03-27 | 张文 | 2024-03-27 23:19:14 | 杨世艳 | 2024-03-28 07:49:43
设备 | CB | ND7 | 2024-03-27 | 21:20:05 | 动作 | TD4链夹张力低报警停机 | 膜面外观 | 驱动侧链夹张力1.97-3.21 | 驱动侧链夹张力2.99-3.13 | B类 | TD4驱动侧操作侧拆卸一节链夹 | 跨部门 | CB24032717 | 2024-03-27 | 21:30:54 | 01:39:45 | CB24032717 | OK | OK | OK | 2024-03-27 | 聂雪 | 2024-03-27 23:13:40 | 彭小梅 | 2024-03-28 08:41:26
大分切 | CE | ND7 | 2024-03-27 | 22:25:15 | 4M | 订单更新 | 工位宽度、卷芯居中、暴筋、平整度 | 幅宽1185+890*3，张力119/96/105/96，压力59/49/49/49 | 幅宽1185*2+995+595，张力115/120/105/70，压力55/55/55/35 | B类 | 半成品幅宽变更 | 跨部门 | CE24032717 | 2024-03-27 | 22:25:43 | 02:35:15 | CE24032717 | OK | OK | OK | 2024-03-27 | 张文 | 2024-03-27 23:10:15 | 杨世艳 | 2024-03-28 07:19:30
大分切 | CG | ND7 | 2024-03-27 | 21:00:12 | 4M | 订单更新 | 工位宽度、卷芯居中、暴筋、平整度 | 幅宽1185*2+890+595，张力117/66/117/84，压力50/43/50/50 | 幅宽1185*2+995+595，张力99/110/110/65，压力50/56/56/36 | B类 | 半成品幅宽变更 | 跨部门 | CG24032716 | 2024-03-27 | 21:00:12 | 02:05:12 | CG24032716 | OK | OK | OK | 2405-03-16 | 张文 | 2024-03-27 22:41:13 | 杨世艳 | 2024-03-28 04:10:29
小分切 | J02 | SV8-LS2 | 2024-03-28 | 00:18:52 | 4M | 订单更新 | 外观、平整度、幅宽 | 客户代码：LGES 型号：SV8T22119-R10 幅宽：264.5 速度比：99.75% 终止胶带：黑色 收卷张力：0.07 收卷压力：0.1 张力锥度：80% 放卷张力：70 | 客户代码：LGES 产品型号：SV8-LS2 幅宽：300 终止胶带：黑色 速度比：100% 收卷张力：0.03 收卷压力：0.2 张力锥度：100% 压力锥度：0 放卷张力：25 | B类 | 成品幅宽变更 | 跨部门 | CI2403191015 | 2024-03-28 | 00:35:02 | 01:16:02 | CI2403191015 | OK | OK | OK | 2024-03-28 | 包宇林 | 2024-03-27 22:40:39 | 王安维 | 2024-03-28 04:28:51
小分切 | J01 | SV8-LS2 | 2024-03-28 | 00:19:36 | 4M | 订单更新 | 外观、平整度、幅宽 | 客户代码：LGES 型号：SV9T2211P-R47 幅宽：320.5 终止胶带：绿色 速度比：99.75% 收卷张力：0.07 收卷压力：0.1 张力锥度：80% 放卷张力：35 | 客户代码：LGES 产品型号：SV8-LS2 幅宽：300 终止胶带：黑色 速度比：100% 收卷张力：0.03 收卷压力：0.2 张力锥度：100% 压力锥度：0 放卷张力：25 | B类 | 成品幅宽变更 | 跨部门 | CI2403190512 | 2024-03-28 | 00:45:55 | 01:15:48 | CI2403190512 | OK | OK | OK | 2024-03-28 | 包宇林 | 2024-03-27 22:40:26 | 王安维 | 2024-03-28 04:30:01
大分切 | CB | ND7 | 2024-03-27 | 21:00:12 | 4M | 更新订单宽度 | 暴筋、平整度、宽度 | 1185+890*3*4060、张力98/98/150/117、压力46/46/61/44 | 1185*2+995*595*4060、张力114/104/114/72、压力61/51/61/37 | B类 | 半成品幅宽变更 | 跨部门 | CB24032716 | 2024-03-27 | 21:11:51 | 22:30:51 | CB24032716 | NO | OK | OK | 2024-03-27 | 湛宇 | 2024-03-27 22:36:45 | 彭小梅 | 2024-03-28 06:31:36
制膜 | CH | ND7 | 2024-03-27 | 21:43:18 | 动作 | 常规清洁刮刀 | 亮斑 | 未清洁 | 已清洁 | C类 | 清洁流延刮刀，清洁萃取赶液辊 | 内部管理 | CH24032717 | 2024-03-27 | 21:45:48 | 23:36:48 | CH24032717 | OK | OK | OK | 2024-03-27 | 黄代桥 | 2024-03-27 22:24:53 | 杨世艳 | 2024-03-28 04:16:57
大分切 | CA | ND7 | 2024-03-27 | 21:00:51 | 4M | 更新订单宽度 | 暴筋、平整度、宽度 | 1185*2+890+595*4060、张力73/119/108/119、压力42/52/42/52 | 1185*2+995+595*4060、张力71.9/117/104/117、压力41/51/47/51 | B类 | 半成品幅宽变更 | 跨部门 | CA24032717 | 2024-03-27 | 21:05:38 | 22:00:00 | CA24032717 | OK | OK | OK | 2024-03-27 | 湛宇 | 2024-03-27 22:23:56 | 彭小梅 | 2024-03-28 03:51:31
大分切 | CH | ND7 | 2024-03-27 | 20:59:35 | 动作 | 大分切开机清洁 | 异物，粉尘 | 未清洁 | 已清洁 | C类 | 大分切辊面卫生 | 内部管理 | CH24032715 | 2024-03-27 | 20:59:35 | 20:50:40 | CH24032715 | OK | OK | OK | 2024-03-27 | 黄代桥 | 2024-03-27 22:22:52 | 杨世艳 | 2024-03-28 03:57:39
大分切 | CD | ND7 | 2024-03-27 | 21:00:00 | 4M | 更新订单宽度 | 平整度、暴筋、宽度 | 890*3+1185*4060、张力94/94/123/99、压力48/164/57/48、收卷母卷居中-10位 | 1185*2+995+595*4060、张力123/98/123/78、压力61/59/61/44、收卷母卷居中0位 | B类 | 半成品幅宽变更 | 跨部门 | CD24032717 | 2024-03-27 | 21:05:53 | 22:00:53 | CD24032717 | OK | OK | OK | 2024-03-27 | 湛宇 | 2024-03-27 22:20:40 | 彭小梅 | 2024-03-28 03:49:48
制膜 | CE | ND7 | 2024-03-27 | 21:00:52 | 动作 | 大分切开机清洁 | PE颗粒，异物 | 未清洁 | 已清洁 | C类 | 清洁大分切辊面 |  | CE24032717 | 2024-03-27 | 21:00:35 | 22:33:35 | CE24032717 | OK | OK | OK | 2024-03-27 | 孔晶鑫 | 2024-03-27 21:48:31 | 杨世艳 | 2024-03-28 07:20:14
大分切 | CG | ND7 | 2024-03-27 | 20:39:07 | 动作 | 大分切开机清洁 | 异物，粉尘 | 未清洁 | 已清洁 | C类 | 大分切辊面卫生 | 内部管理 | CG24032716 | 2024-03-27 | 20:39:07 | 22:10:55 | CG24032716 | OK | OK | OK | 2024-03-27 | 黄代桥 | 2024-03-27 21:47:46 | 杨世艳 | 2024-03-28 04:09:00
制膜 | CF | ND7 | 2024-03-27 | 21:08:30 | 动作 | 常规清洁流延刮刀，大分切开机清洁 | 厚度，PE颗粒，异物 | 未清洁 | 已清洁 | C类 | 流延刮刀，大分切辊面清洁 |  | CF24032718 | 2024-03-27 | 21:08:30 | 22:25:16 | CF24032718 | OK | OK | OK | 2024-03-27 | 孔晶鑫 | 2024-03-27 21:44:50 | 杨世艳 | 2024-03-28 07:34:12
制膜 | CG | ND7 | 2024-03-27 | 20:48:08 | 动作 | 常规清洁刮刀 | 亮斑 | 未清洁 | 已清洁 | C类 | 清洁流延刮刀，清洁萃取赶液辊 | 内部管理 | CG24032717 | 2024-03-27 | 20:48:08 | 23:00:52 | CG24032717 | OK | OK | OK | 2024-03-27 | 黄代桥 | 2024-03-27 21:04:03 | 杨世艳 | 2024-03-28 08:16:55
制膜 | CI | SV8 | 2024-03-27 | 19:35:16 | 4M | 原料批次变更 |  | 23M655 | 24A837 | B类 | 原料批次变更 | 跨部门 | 预计21点进入产线 | 2024-03-27 | 19:35:16 | 21:26:19 | CI240327TDO2 | OK | OK | OK | 2024-03-27 | 雷科学 | 2024-03-27 20:01:51 | 李娅丽 | 2024-03-28 07:36:23
制膜 | CD | ND7 | 2024-03-27 | 18:27:19 | 4M | 原料批次变更 |  | 0001945431 | 0001946320 | B类 | 原料批次变更 | 跨部门 | 预计21点进入产线 |  | 18:38:44 | 03:07:44 | CD24032723 | OK | OK | OK | 2024-03-27 | 雷科学 | 2024-03-27 19:10:02 | 彭小梅 | 2024-03-28 04:33:25
制膜 | CH | ND7 | 2024-03-27 | 18:00:00 | 4M | 原料批次变更 |  | 0001945431 | 0001946320 | B类 | 原料批次变更 | 跨部门 | 预计23：30进入产线 | 2024-03-27 | 18:00:00 | 01:30:01 | CH24032720 | OK | OK | OK | 2024-03-27 | 李春城 | 2024-03-27 19:09:11 | 杨世艳 | 2024-03-28 08:17:27
制膜 | CC | ND7 | 2024-03-27 | 18:27:17 | 4M | 原料批次变更 |  | 0001945431 | 0001946320 | B类 | 原料批次变更 | 跨部门 | 预计21点进入产线 | 2024-03-27 | 21:05:00 | 02:59:20 | CC24032723 | OK | OK | OK | 2024-03-27 | 雷科学 | 2024-03-27 19:08:22 | 彭小梅 | 2024-03-28 04:32:35
制膜 | CG | ND7 | 2024-03-27 | 18:00:02 | 4M | 原料批次变更 |  | 0001945431 | 0001946320 | B类 | 原料批次变更 | 跨部门 | 预计23：30进入产线 | 2024-03-27 | 18:48:57 | 02:30:40 | CG24032721 | OK | OK | OK | 2024-03-27 | 李春城 | 2024-03-27 19:07:13 | 杨世艳 | 2024-03-28 08:17:01
制膜 | CB | ND7 | 2024-03-27 | 18:35:12 | 4M | 原料批次变更 |  | 0001945431 | 0001946320 | B类 | 原料批次变更 | 跨部门 | 预计21点进入产线 | 2024-03-27 | 20:10:12 | 02:15:19 | CB24032717 | OK | OK | OK | 2024-03-27 | 雷科学 | 2024-03-27 19:06:16 | 彭小梅 | 2024-03-28 06:31:52
制膜 | CF | ND7 | 2024-03-27 | 18:00:00 | 4M | 原料批次变更 |  | 0001945431 | 0001946320 | B类 | 原料批次变更 | 跨部门 | 预计23:30进入产线 | 2024-03-27 | 18:00:00 | 01:30:31 | CF24032723 | OK | OK | OK | 2024-03-27 | 李春城 | 2024-03-27 19:05:00 | 杨世艳 | 2024-03-28 08:15:49
制膜 | CA | ND7 | 2024-03-27 | 18:35:36 | 4M | 原料批次变更 |  | 0001945431 | 0001946320 | B类 | 原料批次变更 | 跨部门 | 预计21点进入产线 | 2024-03-27 | 19:40:17 | 03:20:17 | CA24032723 | OK | OK | OK | 2024-03-27 | 雷科学 | 2024-03-27 19:04:15 | 彭小梅 | 2024-03-28 04:31:01
制膜 | CE | ND7 | 2024-03-27 | 18:00:00 | 4M | 原料批次变更 |  | 0001945431 | 0001946320 | B类 | 原料批次变更 | 跨部门 | 预计23;30进入产线 | 2024-03-27 | 20:45:39 | 00:45:39 | CE24032721 | OK | OK | OK | 2024-03-27 | 李春城 | 2024-03-27 19:02:17 | 杨世艳 | 2024-03-28 08:15:25
大分切 | CE | ND7 | 2024-03-27 | 18:30:28 | 品质异常 | 优化平整度 | 平整度/暴筋 | 二工位：橡胶辊 张力：96 | 二工位：钢辊 张力：105 | C类 | SOC范围内关键工艺参数变更：幅度小于等于30%上下限 | 内部管理 | CE24032714 | 2024-03-27 | 18:30:43 | 23:15:43 | CE24032714 | OK | OK | OK | 2024-03-27 | 李杰 | 2024-03-27 18:49:19 | 杨世艳 | 2024-03-28 07:17:36
大分切 | CK | HS7T222S | 2024-03-27 | 18:33:33 | 品质异常 | 优化小切变形 | 平整度 | 张力FPC：100-95 | 张力FPC：100-94 | C类 | "SOC范围内关键工艺参数变更： 幅度≤30%上下限" | 内部管理 | CK24032703 | 2024-03-27 | 18:33:33 | 19:52:41 | CK24032703 | OK | OK | OK | 2024-03-27 | 程林森 | 2024-03-27 18:47:56 | 李娅丽 | 2024-03-28 07:35:12
制膜 | CF | ND-7 | 2024-03-27 | 08:38:41 | 品质异常 | 聚集性亮斑 | 瑕疵 | MD压辊拉伸4气压0.12 | MD压辊拉伸4气压0.1 | C类 | MD压辊气压 | 内部管理 | CF24032704 | 2024-03-27 | 09:40:41 | 09:52:55 | CF24032704 | OK | OK | OK | 2024-03-27 | 李星 | 2024-03-27 17:59:05 | 欧霜 | 2024-03-27 19:24:29
制膜 | CG | ND7 | 2024-03-27 | 17:00:22 | 品质异常 | 透气度偏低 | 透气度 | 2TD2-13区温度：133.2 | 2TD2-13区温度：133.3 | C类 | SOC范围内非关键参数变更 | 内部管理 | CG24032712 | 2024-03-27 | 17:15:19 | 18:50:20 | CG24032712 | OK | OK | OK | 2024-03-27 | 曾强 | 2024-03-27 17:10:59 | 欧霜 | 2024-03-27 17:26:51
制膜 | CH | ND7 | 2024-03-27 | 16:55:13 | 品质异常 | 透气度偏低 | 透气度 | 2TD2-12区温度：133.1 | 2TD2-12区温度：133.2 | C类 | SOC范围内非关键参数变更 | 内部管理 | CH24032711 | 2024-03-27 | 17:00:27 | 18:11:27 | CH24032711 | OK | OK | OK | 2024-03-27 | 曾强 | 2024-03-27 17:09:26 | 欧霜 | 2024-03-27 20:20:01
设备 | CK | HS7 | 2024-03-27 | 15:00:00 | 动作 | 空压机定期维保1#切换2# | 膜面 | 0.7MPa-0.68MPa | 0.7MPa-0.68MPa | B类 | 空压机定期维保 | 跨部门 | TDO2 | 2024-03-27 | 15:00:00 | 20:09:59 | / | NG | NG | NG |  | 李建 | 2024-03-27 16:53:29 | 朱圆圆 | 2024-03-27 20:19:15
涂布 | CI | HSV7 | 2024-03-27 | 11:00:00 | 动作 | 改善11线膜面起皱异常 | 外观 | 涂布二气动夹边辊 | 拆出安装到11线 | C类 | 停止使用某设备部件（不影响隔膜特性） | 内部管理 | TDO2 | 2024-03-27 | 11:00:00 | 17:30:04 | CI240327TDO2 | OK | OK | OK | 2024-03-27 | 许成义 | 2024-03-27 16:52:18 | 朱圆圆 | 2024-03-27 20:18:54
设备 | CJ | DN7 | 2024-03-27 | 15:00:00 | 动作 | 空压机定期维保1#切换2# | 膜面 | 0.7MPa-0.68MPa | 0.7MPa-0.68MPa | B类 |  | 跨部门 | CJ24032710 | 2024-03-27 | 15:00:00 | 15:32:59 | CJ24032710 | OK | OK | OK | 2024-03-27 | 李建 | 2024-03-27 16:51:27 | 朱圆圆 | 2024-03-27 20:17:47
设备 | CI | HSV7 | 2024-03-27 | 15:00:00 | 动作 | 空压机定期维保1#切换2# | 膜面 | 0.7MPa-0.68MPa | 0.7MPa-0.68MPa | B类 | 空压机定期维保 | 跨部门 | TDO2 | 2024-03-27 | 15:00:00 | 23:59:19 | CI24032705 | OK | OK | OK | 2024-03-27 | 李建 | 2024-03-27 16:49:11 | 李娅丽 | 2024-03-28 03:39:57
设备 | CH | DN7 | 2024-03-27 | 15:00:00 | 动作 | 空压机定期维保1#切换2# | 膜面 | 0.7MPa-0.68MPa | 0.7MPa-0.68MPa | B类 | 空压机定期维保 | 跨部门 | CH24032710 | 2024-03-27 | 15:05:46 | 17:24:46 | CH24032710 | OK | OK | OK | 2024-03-27 | 李建 | 2024-03-27 16:46:19 | 欧霜 | 2024-03-27 20:19:19
设备 | CG | DN7 | 2024-03-27 | 15:00:00 | 动作 | 空压机定期维保1#切换2# | 膜面 | 0.7MPa-0.68MPa | 0.7MPa-0.68MPa | B类 | 空压机定期维保 | 跨部门 | CG24032711 | 2024-03-27 | 15:15:35 | 17:13:35 | CG24032705 | OK | OK | OK | 2024-03-27 | 李建 | 2024-03-27 16:44:18 | 欧霜 | 2024-03-27 20:30:16
设备 | CF | DN7 | 2024-03-27 | 15:00:00 | 动作 | 空压机定期维保1#切换2# | 膜面 | 0.7MPa-0.68MPa | 0.7MPa-0.68MPa | B类 | 空压机定期维保 | 跨部门 | CF24032711 | 2024-03-27 | 15:05:10 | 16:08:10 | CF24032711 | OK | OK | OK | 2024-03-27 | 李建 | 2024-03-27 16:41:56 | 欧霜 | 2024-03-27 17:08:44
设备 | CE | DN7 | 2024-03-27 | 15:00:00 | 动作 | 空压机定期维保1#切换2# | 膜面 | 0.7MPa-0.68MPa | 0.7MPa-0.68MPa | B类 | 空压机定期维保 | 跨部门 | CE24032711 | 2024-03-27 | 15:05:13 | 16:37:13 | CE24032711 | OK | OK | OK | 2024-03-27 | 李建 | 2024-03-27 16:38:52 | 欧霜 | 2024-03-27 20:25:59
设备 | CD | DN7 | 2024-03-27 | 15:00:00 | 动作 | 空压机定期维保1#切换2# | 膜面 | 0.7MPa-0.68MPa | 0.7MPa-0.68MPa | B类 | 空压机定期维保 | 跨部门 | CD24032712 | 2024-03-27 | 17:22:00 | 17:37:00 | CD24032712 | OK | OK | OK | 2024-03-27 | 李建 | 2024-03-27 16:34:54 | 李燕 | 2024-03-27 19:57:37
设备 | CK | HS7 | 2024-03-27 | 15:30:35 | 动作 | 优化TD4入口膜面不平整 | 外观 | 涂布二出口手动夹边辊 | 涂布二出口气动夹边辊 | C类 | 更换设备备件（不影响隔膜特性） | 内部管理 | CK240327S试涂-09 | 2024-03-27 | 15:30:35 | 20:06:26 | / | NG | NG |  |  | 许成义 | 2024-03-27 16:21:37 | 朱圆圆 | 2024-03-27 20:15:47
设备 | CH | DN7 | 2024-03-27 | 15:00:00 | 动作 | 计划更换空调新风过滤棉 | 膜面密度，厚度，透气度 | / | / | C类 | / | 内部管理 | CH24032710 | 2024-03-27 | 15:05:14 | 17:24:14 | CH24032710 | OK | OK | OK | 2024-03-27 | 吴坤 | 2024-03-27 15:45:57 | 欧霜 | 2024-03-27 20:18:43
设备 | CG | DN7 | 2024-03-27 | 15:00:00 | 动作 | 计划更换空调新风过滤棉 | 膜面密度，厚度，透气度 | / | / | C类 | / | 内部管理 | CG24032711 | 2024-03-27 | 15:20:35 | 17:15:55 | CG24032711 | OK | OK | OK | 2024-03-27 | 吴坤 | 2024-03-27 15:44:46 | 欧霜 | 2024-03-27 17:25:32
设备 | CF | DN7 | 2024-03-27 | 15:00:00 | 动作 | 计划更换空调新风过滤棉 | 膜面密度，厚度，透气度 | / | / | C类 | / | 内部管理 | CF24032711 | 2024-03-27 | 15:05:51 | 16:08:51 | CF24032711 | OK | OK | OK | 2024-03-27 | 吴坤 | 2024-03-27 15:43:36 | 欧霜 | 2024-03-27 17:09:21
设备 | CE | DN7 | 2024-03-27 | 15:00:00 | 动作 | 计划更换空调新风过滤棉 | 膜面密度，厚度，透气度 | / | / | C类 | / | 内部管理 | CE24032711 | 2024-03-27 | 15:05:29 | 16:37:29 | CE24032711 | OK | OK | OK | 2024-03-27 | 吴坤 | 2024-03-27 15:42:15 | 欧霜 | 2024-03-27 20:17:43
设备 | CH | DN7 | 2024-03-27 | 10:00:00 | 动作 | 计划更换烘箱送风过滤棉 | 膜面密度，厚度，透气度 | / | / | C类 | / | 内部管理 | CH24032705 | 2024-03-27 | 10:10:30 | 12:59:30 | CH24032705 | OK | OK | OK | 2024-03-27 | 吴坤 | 2024-03-27 15:40:51 | 欧霜 | 2024-03-27 20:18:08
设备 | CG | DN7 | 2024-03-27 | 10:00:00 | 动作 | 计划更换烘箱送风过滤棉 | 膜面密度，厚度，透气度 | / | / | C类 | / | 内部管理 | CG24032705 | 2024-03-27 | 10:15:24 | 11:45:30 | CG24032705 | OK | OK | OK | 2024-03-27 | 吴坤 | 2024-03-27 15:38:58 | 欧霜 | 2024-03-27 17:23:05
设备 | CF | DN7 | 2024-03-27 | 10:00:00 | 动作 | 计划更换烘箱送风过滤棉 | 膜面密度，厚度，透气度 | / | / | C类 | / | 内部管理 | CF24032705 | 2024-03-27 | 10:05:34 | 11:16:34 | CF24032705 | OK | OK | OK | 2024-03-27 | 吴坤 | 2024-03-27 15:36:36 | 欧霜 | 2024-03-27 17:08:07
设备 | CE | ND7 | 2024-03-27 | 10:00:00 | 动作 | 计划更换烘箱送风过滤棉 | 膜面密度，厚度，透气度 | / | / | C类 | / | 内部管理 | CE24032705 | 2024-03-27 | 10:05:18 | 11:22:18 | CE24032705 | OK | OK | OK | 2024-03-27 | 吴坤 | 2024-03-27 15:31:08 | 吴坤 | 2024-03-27 20:15:27
设备 | CC | DN7 | 2024-03-27 | 15:00:00 | 动作 | 空压机定期维保1#切换2# | 膜面 | 0.7MPa-0.68MPa | 0.7MPa-0.68MPa | B类 | 空压机定期维保 | 跨部门 | CC24032712 | 2024-03-27 | 17:36:18 | 17:56:18 | CC24032712 | OK | OK | OK | 2024-03-27 | 李建 | 2024-03-27 15:19:08 | 李燕 | 2024-03-27 19:38:49
设备 | CB | DN7 | 2024-03-27 | 15:00:00 | 动作 | 空压机定期维保1#切换2# | 膜面 | 0.7mpa-0.68MPa | 0.7mpa-0.68MPa | B类 | 空压机定期维保 | 跨部门 | CB24032710 | 2024-03-27 | 15:20:47 | 16:25:13 | CB24032710 | OK | OK | OK | 2024-03-27 | 李建 | 2024-03-27 15:16:45 | 李燕 | 2024-03-27 19:50:47
设备 | CA | DN7 | 2024-03-27 | 15:00:00 | 动作 | 空压机定期维保1#切换2# | 膜面 | 0.7MPa-0.68MPa | 0.7MPa-0.68MPa | B类 | 空压机定期维保 | 跨部门 | CA24032711 | 2024-03-27 | 15:15:00 | 16:33:00 | CA24032711 | OK | OK | OK | 2024-03-27 | 李建 | 2024-03-27 15:15:11 | 李燕 | 2024-03-27 20:13:46
制膜 | CC | ND7 | 2024-03-27 | 14:47:17 | 品质异常 | 优化平整度 | 厚度，透气度，热收缩 | MD拉伸温度 118 收卷牵引加热辊温度130 T2 定型10/11区轨道 5350/5300 | MD拉伸温度 118.5 收卷牵引加热辊温度125 T2 定型10/11区轨道 5400/5350 | C类 | SOC范围内变更幅度≤30% | 内部管理 | CC24032712 | 2024-03-27 | 17:45:15 | 17:59:17 | CC24032712 | OK | OK | OK | 2024-03-27 | 卓海齐 | 2024-03-27 15:01:26 | 李燕 | 2024-03-27 19:38:21
制膜 | CA | ND7 | 2024-03-27 | 14:14:26 | 品质异常 | 优化厚度 | 厚度，透气度，平整度 | MD拉比6.7 线速度81.8 | MD拉比6.64 线速度81 | C类 | SOC范围内非关键参数变更 | 内部管理 | CA24032710 | 2024-03-27 | 14:25:11 | 15:42:11 | CA24032710 | OK | OK | OK | 2024-03-27 | 吴成海 | 2024-03-27 14:27:06 | 李燕 | 2024-03-27 20:14:39
大分切 | CB | ND7 | 2024-03-27 | 14:00:24 | 品质异常 | 优化暴筋 | 平整度/暴筋 | 二工位张力123 摆动-30/50 | 二工位张力149.8 摆动-50/30 | C类 | SOC范围内关键参数变更：幅度≤30% | 内部管理 | CB24032708 | 2024-03-27 | 14:20:42 | 14:38:42 | CB24032708 | OK | OK | OK | 2024-03-27 | 邹浩 | 2024-03-27 14:21:20 | 李燕 | 2024-03-27 19:51:39
大分切 | CG | ND7 | 2024-03-27 | 13:30:51 | 品质异常 | 优化平整度 | 平整度/暴筋 | 摆动：-50/50 | 摆动：-50/0 | C类 | SOC范围内非关键参数变更 | 内部管理 | CG24032707 | 2024-03-27 | 13:35:55 | 17:30:11 | CG24032707 | OK | OK | OK | 2024-03-27 | 李杰 | 2024-03-27 13:55:12 | 欧霜 | 2024-03-27 17:24:14
大分切 | CF | ND7 | 2024-03-27 | 12:10:11 | 品质异常 | 优化三工位暴筋 | 平整度/暴筋 | 三工位压力：95 三工位张力：116 摆动：0/50 | 三工位压力：50 三工位张力：120 摆动-20/50 | C类 | SOC范围内关键工艺参数变更：幅度≤30上下限 | 内部管理 | CF24032707 | 2024-03-27 | 12:15:40 | 13:00:40 | CF24032707 | OK | OK | OK | 2024-03-27 | 李杰 | 2024-03-27 13:12:13 | 欧霜 | 2024-03-27 17:07:29
设备 | CK | HS7 | 2024-03-27 | 11:34:31 | 动作 | TD3入口挂膜 | 擦伤 | 静电消除器开启 | 静电消除器关闭 | C类 |  |  | TDO2 |  | 11:34:31 | 16:44:37 | CK240327TDO2 | OK | OK | OK | 2024-03-27 | 杨师操 | 2024-03-27 13:01:04 | 朱圆圆 | 2024-03-27 16:56:18
大分切 | CG | ND7 | 2024-03-27 | 09:19:00 | 动作 | 常规清洁 | 粉尘，异物 | 未清洁 | 已清洁 | C类 | 大分切开机清洁 |  | CG24032704 | 2024-03-27 | 09:25:38 | 10:55:45 | CG24032704 | OK | OK | OK | 2024-03-27 | 李佳壕 | 2024-03-27 12:51:30 | 欧霜 | 2024-03-27 17:22:21
制膜 | CH | ND7 | 2024-03-27 | 09:24:00 | 动作 | 重新穿膜 | 亮斑，厚度 | 未清洁 | 已清洁 | C类 | 刮刀，全线辊面，磁力架及大分切清洁，重新穿膜 |  | CH24032705 | 2024-03-27 | 09:30:35 | 12:59:35 | CH24032705 | OK | OK | OK | 2024-03-27 | 李佳壕 | 2024-03-27 12:41:33 | 欧霜 | 2024-03-27 14:51:14
制膜 | CJ | ND7 | 2024-03-27 | 12:02:38 | 动作 | 常规清洁 | 亮斑 | 未清洁 | 已清洁 | C类 | 清理刮刀 |  | CJ24032708 | 2024-03-27 | 12:02:38 | 13:45:02 | CJ24032708 | OK | OK | OK | 2024-03-27 | 黄强 | 2024-03-27 12:25:31 | 朱圆圆 | 2024-03-27 16:53:19
大分切 | CC | ND7 | 2024-03-27 | 11:45:27 | 品质异常 | 优化平整度 | 平整度/暴筋 | 一工位张力84.2 压力180 摆动-50/0 | 一工位张力74.2 压力216 摆动-50/15 | C类 | SOC范围内关键参数变更：幅度≤30% | 内部管理 | CC24032707 | 2024-03-27 | 12:26:10 | 12:56:10 | CC24032707 | OK | OK | OK | 2024-03-27 | 李雅军 | 2024-03-27 12:19:43 | 彭小梅 | 2024-03-27 15:35:58
设备 | CC | ND7 | 2024-03-27 | 11:40:29 | 动作 | 回收B泵异常 | 透气度 | 磁力总成异常，轴承总成异常 | 更换磁力总成，更换轴承总成 |  | 更换设备 |  | CC24032707 | 2024-03-27 | 12:32:26 | 12:48:26 | CC24032707 | OK | OK | OK | 2024-03-27 | 聂雪 | 2024-03-27 12:17:24 | 彭小梅 | 2024-03-27 15:35:10
制膜 | CC | ND7 | 2024-03-27 | 11:46:42 | 品质异常 | 厚度偏于均值，优化厚度均值 | 厚度 | 拉伸2/3/4速比161/161/161 | 拉伸2/3/4速比160.5/160.5/160.5 | C类 | SOC范围内关键参数变更，幅度≤30% | 内部管理 | CC24032708 | 2024-03-27 | 13:23:39 | 13:39:39 | CC24032708 | OK | OK | OK | 2024-03-27 | 李建军 | 2024-03-27 11:59:19 | 彭小梅 | 2024-03-27 15:34:23
设备 | CD | DN7 | 2024-03-27 | 10:31:17 | 动作 | 更换CD线MD初中效过滤器 | 面密度，厚度，透气度 | / | / | B类 | / | 跨部门 | CD24032706 | 2024-03-27 | 12:24:00 | 12:39:00 | CD24032706 | OK | OK | OK | 2024-03-27 | 吴坤 | 2024-03-27 10:54:06 | 李燕 | 2024-03-27 15:33:52
设备 | CK | DN7 | 2024-03-27 | 10:26:07 | 动作 | 更换CK线CQ初效过滤器 | 膜面密度，厚度，透气度 | / | / | B类 | / | 跨部门 | TDO2 | [8 empty] | 吴坤 | 2024-03-27 10:43:11
大分切 | CF | ND7 | 2024-03-25 | 19:00:03 | 4M | 订单更新 | 平整度/暴筋 | 张力：110/110/115/105 分切幅宽：1050*2+890*2*4060 | 张力：110/110/110/110 分切幅宽：970*4*4060 | B类 | 半成品幅宽更新 | 跨部门 | CF24032503 | 2024-03-25 | 20:22:03 | 20:22:03 | CF24032503 | OK | OK | OK | 2024-03-25 | 李杰 | 2024-03-27 10:38:19 | 李杰 | 2024-03-27 10:57:52
制膜 | CC | ND7 | 2024-03-27 | 10:15:24 | 品质异常 | 优化透气度，热收缩 | 厚度，透气度，热收缩， | TD2 8-9区温度136 TD1预热轨道430,3400，收卷牵引速比T3-T7,99.8/99.8/99.7/99.7，T8-T11速比100/100/100/100 | TD2 8-9区温度135.5 TD1预热轨道410,3350，收卷牵引速比T3-T7,99.7/99.7/99.7/99.7，T8-T11速比99.7/99.7/99.7/99.8 | C类 | SOC范围内关键参数变更，幅度≤30% | 内部管理 | CC24032706 | 2024-03-27 | 11:40:49 | 11:55:49 | CC24032706 | OK | OK | OK | 2024-03-27 | 李建军 | 2024-03-27 10:27:32 | 彭小梅 | 2024-03-27 15:33:33
大分切 | CE | ND7 | 2024-03-27 | 09:41:44 | 动作 | 开机清洁 | 异物 | 未清洁 | 已清洁 | C类 | 清洁大分切开机卫生 |  | CE24032704 | 2024-03-27 | 09:45:04 | 10:35:04 | CE24032704 | OK | OK | OK | 2024-03-27 | 张志强 | 2024-03-27 10:20:19 | 欧霜 | 2024-03-27 14:48:43
设备 | CD | ND7 | 2024-03-27 | 09:30:22 | 动作 | 更换CD线TB1初中效过滤器 | 面密度，厚度，透气度 | / | / | B类 | / | 跨部门 | CD24032704 | 2024-03-27 | 10:16:00 | 10:31:00 | CD24032704 | OK | OK | OK | 2024-03-27 | 吴坤 | 2024-03-27 10:19:29 | 李燕 | 2024-03-27 15:34:01
设备 | CC | ND7 | 2024-03-27 | 10:03:02 | 动作 | 换CC线TD1初中效过滤器 | 膜面密度，厚度，透气度 | / | / | B类 | / | 跨部门 | CD24032705 | 2024-03-27 | 11:10:11 | 10:25:08 | CD24032705 | OK | OK | OK | 2024-03-27 | 吴坤 | 2024-03-27 10:03:30 | 彭小梅 | 2024-03-27 15:32:43
制膜 | CE | ND7 | 2024-03-27 | 09:41:14 | 动作 | 常规清洁 | 淡斑 | 未清洁 | 已清洁 | C类 | 清洁萃取赶液辊 |  | CE24032705 | 2024-03-27 | 09:44:50 | 11:22:50 | CE24032705 | OK | OK | OK | 2024-03-27 | 张志强 | 2024-03-27 09:59:54 | 欧霜 | 2024-03-27 14:49:31
制膜 | CB | ND7 | 2024-03-27 | 09:05:36 | 动作 | 常规清洁 | 亮斑 | 未清洁 | 已清洁 |  | 清洁赶液辊及更换刮刀纸 |  | CB24032704 | 2024-03-27 | 09:15:36 | 10:52:46 | CB24032704 | OK | OK | OK | 2024-03-27 | 张逸飞 | 2024-03-27 09:45:33 | 李燕 | 2024-03-27 15:29:07
制膜 | CA | ND7 | 2024-03-27 | 08:50:21 | 动作 | 常规清洁 | 亮斑 | 未清洁 | 已清洁 |  | 清洁流延靠辊及赶液辊 |  | CA24032704 | 2024-03-27 | 09:00:05 | 10:37:00 | CA24032704 | OK | OK | OK | 2024-03-27 | 张逸飞 | 2024-03-27 09:43:28 | 李燕 | 2024-03-27 20:12:26
大分切 | CF | ND7 | 2024-03-27 | 08:59:57 | 动作 | 开机清洁 | 异物 | 未清洁 | 已清洁 | C类 | 清洁大分切卫生 |  | CF24032704 | 2024-03-27 | 09:00:13 | 09:52:13 | CF24032704 | OK | OK | OK | 2024-03-27 | 张志强 | 2024-03-27 09:22:25 | 欧霜 | 2024-03-27 11:10:00
制膜 | CC | ND7 | 2024-03-27 | 08:55:59 | 动作 | 常规清洁 | 亮斑 | 未清洁 | 已清洁 | C类 | 清洁流延刮刀 | 内部管理 | CD24032705 | 2024-03-27 | 10:58:08 | 11:15:08 | CD24032705 | OK | OK | OK | 2024-03-27 | 向鹏 | 2024-03-27 09:18:48 | 彭小梅 | 2024-03-27 15:32:03
制膜 | CF | ND7 | 2024-03-27 | 08:59:56 | 动作 | 常规清洁 | 亮斑 | 未清洁 | 已清洁 | C类 | 清洁流延刮刀 |  | CF24032705 | 2024-03-27 | 09:00:38 | 11:16:38 | CF24032705 | OK | OK | OK | 2024-03-27 | 张志强 | 2024-03-27 09:18:16 | 欧霜 | 2024-03-27 17:10:12
制膜 | CD | ND7 | 2024-03-27 | 08:31:46 | 动作 | 常规清洁 | 亮斑 | 未清洁 | 已清洁 | C类 | 清洁流延刮刀 | 内部管理 | CD24032704 | 2024-03-27 | 10:16:00 | 10:31:00 | CD24032704 | OK | OK | OK | 2024-03-27 | 向鹏 | 2024-03-27 09:16:59 | 李燕 | 2024-03-27 15:34:14
制膜 | CE | ND7 | 2024-03-27 | 08:34:44 | 动作 | 常规清洁 | 亮斑 | 未清洁 | 已清洁 | C类 | 清洁流延刮刀 |  | CE24032704 | 2024-03-27 | 08:40:35 | 10:35:35 | CE24032704 | OK | OK | OK | 2024-03-27 | 张志强 | 2024-03-27 09:16:58 | 欧霜 | 2024-03-27 14:50:13
制膜 | CG | ND7 | 2024-03-27 | 08:54:00 | 动作 | 常规清洁 | 亮斑 | 未清洁 | 已清洁 | C类 | 清洁流延刮刀，萃取赶液辊 |  | CG24032704 | 2024-03-27 | 08:55:30 | 10:55:32 | CG24032704 | OK | OK | OK | 2024-03-27 | 李佳壕 | 2024-03-27 09:16:14 | 欧霜 | 2024-03-27 17:20:49
大分切 | CC | ND7 | 2024-03-27 | 07:20:39 | 4M | 优化平整度 | 平整度、暴筋 | 张力99/99/96/98、压力50/50/55/55、摆动-50/50 | 张力84/74/93/87、压力180/172/159/190、摆动-50/0 | A类 | SOC范围外变更 | 中试 | CC24032702 | 2024-03-27 | 08:10:54 | 08:33:54 | CC24032702 | OK | OK | OK | 2024-03-27 | 吴端 | 2024-03-27 08:16:38 | 彭小梅 | 2024-03-27 15:28:36
制膜 | CJ | ND7 | 2024-03-27 | 06:40:31 | 4M | 原料批次变更 | 无 | 0001945431 | 0001946320 | B类 | 原料批次变更 | 跨部门 | CJ24032706 | 2024-03-27 | 06:40:31 | 11:15:00 | CJ24032706 | OK | OK |  | 2024-03-27 | 李洪存 | 2024-03-27 07:27:32 | 朱圆圆 | 2024-03-27 17:51:31
大分切 | CC | ND7 | 2024-03-27 | 05:40:35 | 品质异常 | 优化平整度 | 平整度、暴筋 | 三四工位张力109/125、摆动10/50 | 三四工位张力96/98、摆动-50/50 | C类 | SOC范围内关键工艺参数变更： 幅度≤30%上下限 | 内部管理 | CC24032621 | 2024-03-27 | 07:20:41 | 10:19:41 | CC24032621 | OK | OK | OK | 2024-03-27 | 湛宇 | 2024-03-27 06:41:45 | 彭小梅 | 2024-03-27 15:31:03
制膜 | CC | ND7 | 2024-03-27 | 01:31:05 | 4M | 优化厚度形态 | 1.全性能检测（厚度，透气度，面密度，孔隙率，拉伸强度，延伸率，热收缩，针刺强度，孔径） 2.外观 3.CCD 4.阻抗 5.SEM 6.平整度 7.VD2 8.连续击穿 | 挤出机螺杆转速114,10-15区温度190，CAST速度9.35，间隙1.320/1.365，MD拉伸温度120，MD定型5/6速比99.9，T1入口速比98.5 | 挤出机螺杆转速121,10-15区温度193，CAST速度9.53，间隙1.240/1.330，MD拉伸温度118，MD定型5/6速比99.8，T1入口速比97 | A类 | SOC范围外关键参数变更 | 中试 | CC24032617 | 2024-03-27 | 01:36:19 | 03:12:19 | CC24032617 | NO | OK | OK | 2024-03-27 | 杨鹏 | 2024-03-27 01:44:43 | 彭小梅 | 2024-03-27 06:22:25
制膜 | CB | ND7 | 2024-03-27 | 00:29:25 | 品质异常 | 优化透明 | CCD，透气度 | 3TD1-2区/39*38;3-5区138;6区138*37;7区137*35.5:8区137*30.5 | 3TD1-2区134*33;3-5区133;6区133*32; 7区132*30.5;8区132*25.5 | C类 | SOC范围内非关键参数变更 | 内部管理 | CB24032621 | 2024-03-27 | 00:44:06 | 01:50:06 | CB24032621 | OK | OK | OK | 2024-03-27 | 李川粤 | 2024-03-27 00:46:44 | 彭小梅 | 2024-03-27 01:34:02
大分切 | CK | HS7 | 2024-03-26 | 22:45:09 | 4M | 分切基膜 | 宽度、暴筋、平整度 | 型号：涂覆HS7T222S；张力21.7/21.7/21.7/21.7，张力FPC：100-95%；放卷张力补偿115%；放卷方式：下放卷、调头分切；分切模式：间隙 | 型号：HS7基膜；张力97/97/97/97，压力54/54/54/54；张力FPC：100-90%；放卷张力补偿40%；放卷方式：上放卷、不调头分切；分切模式：接触 | B类 | 型号变更 | 跨部门 | CK24032605 | 2024-03-26 | 22:45:09 | 00:57:00 | CK24032605 | OK | OK | OK | 2024-03-26 | 张文 | 2024-03-26 23:41:30 | 李娅丽 | 2024-03-27 08:27:27
制膜 | CB | ND7 | 2024-03-26 | 22:02:31 | 品质异常 | 优化透气度 | 透气度 | 2TD1-12/133.1 | 2TD1-12/133.3 | C类 | SOC范围内非关键参数变更 | 内部管理 | CB24032618 | 2024-03-26 | 22:17:12 | 23:15:12 | CB24032618 | NO | OK | OK | 2024-03-26 | 李川粤 | 2024-03-26 22:15:00 | 彭小梅 | 2024-03-27 01:33:03
大分切 | CG | ND7 | 2024-03-26 | 20:58:41 | 动作 | 大分切开机清洁 | 异物，粉尘 | 未清洁 | 已清洁 | C类 | 大分切辊面卫生 | 内部管理 | CG24032616 | 2024-03-26 | 21:00:46 | 22:00:46 | CG24032616 | OK | OK | OK | 2024-03-26 | 黄代桥 | 2024-03-26 22:13:15 | 李佳壕 | 2024-03-27 16:27:45
大分切 | CH | ND7 | 2024-03-26 | 20:52:13 | 动作 | 大分切开机清洁 | 异物，粉尘 | 未清洁 | 已清洁 | C类 | 大分切辊面卫生 | 内部管理 | CH24032616 | 2024-03-26 | 20:53:13 | 21:36:13 | CH24032616 | OK | OK | OK | 2024-03-26 | 黄代桥 | 2024-03-26 22:10:00 | 李佳壕 | 2024-03-27 16:27:53
制膜 | CF | ND7 | 2024-03-26 | 20:44:18 | 动作 | 大分切开机清洁 | PE颗粒，异物 | 未清洁 | 已清洁 | C类 | 大分切辊面清洁 |  | CF24032614 | 2024-03-26 | 20:44:05 | 21:30:05 | CF24032614 | OK | OK | OK | 2024-03-26 | 孔晶鑫 | 2024-03-26 21:53:11 | 杨世艳 | 2024-03-27 08:07:47
制膜 | CE | ND7 | 2024-03-26 | 21:17:59 | 动作 | 常规清洁， | 亮斑，厚度，PE颗粒，异物 | 未清洁 | 已清洁 | C类 | 流延刮刀，及分切辊面清洁 |  | CE24032618 | 2024-03-26 | 21:17:59 | 23:00:28 | CE24032618 | OK | OK | OK | 2024-03-26 | 孔晶鑫 | 2024-03-26 21:48:22 | 杨世艳 | 2024-03-27 07:26:21
制膜 | CC | ND7 | 2024-03-26 | 21:28:59 | 品质异常 | 厚度偏薄 | 厚度，平整度 | MD拉伸4/5速比161/161，线速度84.8 | MD拉伸4/5速比160/160，线速度84.1 | C类 | SOC范围内关键参数变更≤30% | 内部管理 | CC24032613 | 2024-03-26 | 21:33:20 | 22:50:20 | CC24032613 | NO | OK | OK | 2024-03-26 | 杨鹏 | 2024-03-26 21:40:40 | 彭小梅 | 2024-03-26 23:48:14
制膜 | CD | ND-7 | 2024-03-26 | 21:10:00 | 动作 | 常规清洁 | 亮斑 | 未清洁 | 已清洁 | C类 | 清洁刮刀更换刮刀纸 | 内部管理 | CD24032518 | 2024-03-26 | 21:39:26 | 22:39:26 | CD24032518 | NO | OK | OK | 2024-03-26 | 文波 | 2024-03-26 21:26:25 | 彭小梅 | 2024-03-26 23:49:15
制膜 | CG | ND7 | 2024-03-26 | 20:59:10 | 动作 | 常规清洁刮刀 | 亮斑 | 未清洁 | 已清洁 | C类 | 清洁流延刮刀，清洁萃取赶液辊 | 内部管理 | CG24032617 | 2024-03-26 | 21:00:14 | 22:41:14 | CG24032617 | OK | OK | OK | 2024-03-26 | 黄代桥 | 2024-03-26 21:11:53 | 李佳壕 | 2024-03-27 16:28:02
制膜 | CC | ND7 | 2024-03-26 | 20:52:56 | 4M | 优化厚度形态 | 1.全性能检测（厚度，透气度，面密度，孔隙率，拉伸强度，延伸率，热收缩，针刺强度，孔径） 2.外观 3.CCD 4.阻抗 5.SEM 6.平整度 7.VD2 8.连续击穿 | MD拉伸2，3,4，5速比185/185/185/106 | MD拉伸2，3,4，5速比161/161/161/161 | B类 | SOC范围外关键参数变更≥30% | 跨部门 | CC24032612 | 2024-03-26 | 20:57:19 | 22:13:19 | CC24032612 | NO | OK | OK | 2024-03-26 | 杨鹏 | 2024-03-26 21:06:45 | 彭小梅 | 2024-03-26 23:47:23
制膜 | CH | ND7 | 2024-03-26 | 20:41:36 | 动作 | 常规清洁刮刀 | 亮斑 | 未清洁 | 已清洁 | C类 | 清洁流延刮刀，清洁萃取赶液辊 | 内部管理 | CH24032617 | 2024-03-26 | 21:42:24 | 22:26:20 | CH24032617 | OK | OK | OK | 2024-03-26 | 黄代桥 | 2024-03-26 20:57:15 | 李佳壕 | 2024-03-27 16:28:08
制膜 | CE | ND7 | 2024-03-26 | 19:40:32 | 4M | 国产原料替换 | 1.全性能检测（厚度，透气度，面密度，孔隙率，拉伸强度，延伸率，热收缩，针刺强度，孔径） 2.外观 3.CCD 4.阻抗 5.SEM 6.平整度 7.VD2 8.连续击穿 | 原料配方BV T2温度2-13区133.3 | 原料配方BV8 T2温度2-13区133.8 | A类 | 配方变更 | 跨部门 | CE24032616 | 2024-03-26 | 19:40:32 | 01:00:52 | CE24032621 | OK | OK | OK | 2024-03-26 | 朱家锦 | 2024-03-26 20:01:12 | 杨世艳 | 2024-03-27 08:06:56
大分切 | CC | ND7 | 2024-03-26 | 16:40:08 | 品质异常 | 优化平整度 | 暴筋，平整度 | 四工位张力109.4 一四工位压辊 橡胶/橡胶 摆动-30,30 收卷摆动-40 | 四工位张力125.38 一四工位压辊 钢压辊/钢压辊 摆动10,50 收卷摆动10 | C类 | SOC范围内关键参数变更：幅度≤30% | 内部管理 | CC24032608 | 2024-03-26 | 17:45:30 | 17:55:30 | CC24032608 | NG | OK | OK | 2024-03-26 | 李雅军 | 2024-03-26 19:37:33 | 李燕 | 2024-03-26 20:30:17
大分切 | CA | ND7 | 2024-03-26 | 16:30:17 | 品质异常 | 优化平整度 | 宽度，卷芯居中，暴筋，平整度 | 一三工位宽度890/595 张力118.2/119.5/73.1/119.5 压力50/52/48/52 摆动-30，35 | 一三工位宽度595/890 张力73.1/119.5/108.9/119.5 压力42/52/50/52 摆动-50,50 | C类 | SOC范围内关键参数变更：幅度≤30% | 内部管理 | CA24032610 | 2024-03-26 | 16:45:09 | 21:24:42 | CA24032610 | OK | OK | OK | 2024-03-26 | 李雅军 | 2024-03-26 19:33:55 | 彭小梅 | 2024-03-27 07:57:06
制膜 | CG | ND7 | 2024-03-26 | 18:29:44 | 品质异常 | 收卷四工位撕边频繁 | 热收缩 | 收卷牵引T12速比：99.6 收卷牵引T13速比：100 | 收卷牵引T12速比：99.7 收卷牵引T13速比：100.1 | C类 | SOC范围内非关键参数变更 | 内部管理 | CG24032614 | 2024-03-26 | 18:35:00 | 20:20:00 | CG24032614 | OK | OK | OK | 2024-03-26 | 曾强 | 2024-03-26 18:42:26 | 欧霜 | 2024-03-26 19:53:21
设备 | CD | ND7 | 2024-03-26 | 15:10:00 | 动作 | 计划更换空调新风过滤棉 | 面密度，厚度，透气度 | / | / | C类 | / | 内部管理 | CD24032611 | 2024-03-26 | 16:22:00 | 16:37:00 | CD24032611 | OK | OK | OK | 2024-03-26 | 吴坤 | 2024-03-26 16:51:28 | 彭小梅 | 2024-03-26 19:53:50
设备 | CC | ND7 | 2024-03-26 | 15:10:00 | 动作 | 计划更换空调新风过滤棉 | 膜面密度，厚度，透气度 | / | / | C类 | / | 内部管理 | CC240326TDO2 | 2024-03-26 | 15:25:40 | 15:40:18 | CC240326TDO2 | OK | OK | OK | 2024-03-26 | 吴坤 | 2024-03-26 16:50:39 | 李燕 | 2024-03-26 20:28:42
设备 | CB | ND7 | 2024-03-26 | 15:10:00 | 动作 | 计划更换空调新风过滤棉 | 膜面密度，厚度，透气度 | / | / | C类 | / | 内部管理 | CB24032609 | 2024-03-26 | 15:10:41 | 15:56:43 | CB24032609 | OK | OK | OK | 2024-03-26 | 吴坤 | 2024-03-26 16:49:29 | 李燕 | 2024-03-26 18:53:32
设备 | CA | ND7 | 2024-03-26 | 15:10:00 | 动作 | 计划更换空调新风过滤棉 | 膜面密度，厚度，透气度 | / | / | C类 | / | 内部管理 | CA24032610 | 2024-03-26 | 15:20:52 | 17:24:52 | CA24032610 | OK | OK | OK | 2024-03-26 | 吴坤 | 2024-03-26 16:48:23 | 李燕 | 2024-03-26 18:55:31
设备 | CD | ND7 | 2024-03-26 | 10:10:00 | 动作 | 计划更换烘箱送风过滤棉 | 面密度，厚度，透气度 | / | / | C类 | / | 内部管理 | CD24032606 | 2024-03-26 | 12:06:00 | 12:21:00 | CD24032606 | OK | OK | OK | 2024-03-26 | 吴坤 | 2024-03-26 16:47:00 | 彭小梅 | 2024-03-26 20:35:27
设备 | CC | ND7 | 2024-03-26 | 10:10:00 | 动作 | 计划更换烘箱送风过滤棉 | 膜面密度，厚度，透气度 | / | / | C类 | / | 内部管理 | CC24032606 | 2024-03-26 | 12:16:41 | 12:30:41 | CC24032606 | NG | OK | OK | 2024-03-26 | 吴坤 | 2024-03-26 16:45:53 | 李燕 | 2024-03-26 20:28:35
设备 | CB | ND7 | 2024-03-26 | 10:10:00 | 动作 | 计划更换烘箱送风过滤棉 | 膜面密度，厚度，透气度 | / | / | C类 | / | 内部管理 | CB24032604 | 2024-03-26 | 10:20:19 | 10:19:19 | CB24032604 | OK | OK | OK | 2024-03-26 | 吴坤 | 2024-03-26 16:44:46 | 李燕 | 2024-03-26 18:51:40
设备 | CA | ND7 | 2024-03-26 | 10:10:00 | 动作 | 计划更换烘箱送风过滤棉 | 膜面密度，厚度，透气度 | / | / | C类 | / | 内部管理 | CA24032604 | 2024-03-26 | 10:20:51 | 11:25:51 | CA24032604 | OK | OK | OK | 2024-03-26 | 吴坤 | 2024-03-26 16:43:42 | 李燕 | 2024-03-26 18:54:50
制膜 | CA/CB/CC/CD/CE/CF/CG/CH/CI/CJ | ND7 | 2024-03-19 | 12:36:05 | 4M | 订单更新 |  | 幅宽/长度：975*4*3060 | 幅宽/长度：1185+890*3*4060 | B类 | 新增半成品幅宽 | 跨部门 | [9 empty] | 崔召君 | 2024-03-26 16:18:10 | 崔召君 | 2024-03-26 16:19:10
制膜 | CC | ND7 | 2024-03-26 | 16:03:52 | 品质异常 | 平整度，热收缩 | 厚度，透气度，热收缩，平整度 | T1 风机预热 55 拉伸/定型：60 T2 风机预热 53 拉伸57/55/57 定型 55 MD拉伸温度 120 | T1 风机预热 60 拉伸/定型：65 T2 风机预热 58 拉伸62/60/62 定型 60 MD拉伸温度 121 | C类 | SOC范围内变更幅度≤30% | 内部管理 | CC24032608 | 2024-03-26 | 17:40:42 | 17:55:42 | CC24032608 | NG | OK | OK | 2024-03-26 | 卓海齐 | 2024-03-26 16:17:17 | 李燕 | 2024-03-26 20:29:28
大分切 | CG | ND7 | 2024-03-26 | 13:30:51 | 4M | 订单更新 | 平整度/暴筋/卷芯留白 | 张力135 84.1 84.1 84.1 压力50 50 50 50 宽度1185+890*3*4060 | 张力135 84.1 84.1 84.1 压力50 50 50 50 宽度1185*2+890+595*4060 | B类 | 半成品幅宽变更 | 跨部门 | CG24032608 | 2024-03-26 | 13:40:00 | 18:40:00 | CG24032608 | OK | OK | OK | 2024-03-26 | 邹浩 | 2024-03-26 15:26:13 | 欧霜 | 2024-03-26 16:50:15
小分切 | J02 | SV8T22119-R10 | 2024-03-26 | 15:06:22 | 4M | 订单更新 | 外观、平整度、幅宽 | 客户代码：LGES 型号：SV9T22119-R47 幅宽：320.5 速度比：99.75% 终止胶带：绿色 收卷张力：0.07 收卷压力：0.1 张力锥度：80% 放卷张力：70 | 客户代码：LGES 型号：SV8T22119-R10 幅宽：264.5 速度比：99.75% 终止胶带：黑色 收卷张力：0.07 收卷压力：0.1 张力锥度：80% 放卷张力：70 | B类 | 成品幅宽变更 | 跨部门 | CI240320020 | 2024-03-26 | 15:27:07 | 15:56:07 | CI240320020 | OK | OK | OK | 2024-03-26 | 包宇林 | 2024-03-26 15:22:11 | 陈丽 | 2024-03-26 20:15:36
大分切 | CC | ND7 | 2024-03-26 | 12:10:20 | 品质异常 | 优化平整度 | 宽度，卷芯留白，暴筋，平整度 | 宽度分布995/890/995/890 张力103/99/109/115 压力55/50/55/50 摆动-20,50 | 宽度分布890/890/995/995 张力99/99/109.4/109.4 压力50/50/55/55 摆动-30,30 | C类 | SOC范围内关键参数变更:幅度≤30% | 内部管理 | CC24032607 | 2024-03-26 | 13:21:45 | 14:14:42 | CC24032607 | NG | OK | OK | 2024-03-26 | 李雅军 | 2024-03-26 15:11:42 | 李燕 | 2024-03-26 16:25:22
制膜 | CJ | ND7 | 2024-03-26 | 13:43:00 | 动作 | 常规清洁 | 亮斑 | 未清洁 | 已清洁 | C类 | 清理流延刮刀，清理分切机 |  | CJ24032610 | [8 empty] | 黄强 | 2024-03-26 15:06:26
大分切 | CA | ND7 | 2024-03-26 | 13:20:39 | 4M | 订单更新 | 宽度，卷芯居中，暴筋，平整度。 | 宽度1185+890*3 张力118.2/118.2/108.9/108.9 压力50/52/50/50 | 宽度1185*2+890+595 张力118.2/119.5/73.1/119.5 压力50/52/48/52 | B类 | 半成品幅宽变更 | 跨部门 | CA24032607 | 2024-03-26 | 13:35:16 | 16:18:16 | CA24032607 | NO | OK | OK | 2024-03-26 | 李雅军 | 2024-03-26 15:03:58 | 李燕 | 2024-03-26 19:22:11
小分切 | J05 | SV8-LS2 | 2024-03-26 | 14:47:24 | 4M | 订单更新 | 外观、平整度。幅宽 | 客户代码：LGES 产品型号：SV9T2211P-R47 幅宽：320.5 终止胶带颜色：黑色 速比：99.75% 收卷张力：0.07 收卷压力：0.1 张力锥度：80% 放卷张力：35 | 客户代码：LGES 产品型号：SV8-LS2 幅宽：300 终止胶带颜色：黑色 速比：100% 收卷张力：0.03 收卷压力：0.35 张力锥度：100% 放卷张力：25 | B类 | 成品幅宽变更 | 跨部门 | CI2403190611 | 2024-03-26 | 15:10:04 | 15:50:05 | CI2403190611 | OK | OK | OK | 2024-03-26 | 包宇林 | 2024-03-26 15:00:59 | 陈丽 | 2024-03-26 20:17:37
制膜 | CF | ND7 | 2024-03-26 | 11:43:28 | 动作 | 重新穿膜 | 水渍，亮斑 | 未清洁 | 已清洁 | C类 | 清洁萃取干燥 |  | CF240326TDO2 | 2024-03-26 | 11:45:00 | 15:50:52 | CF24032607 | OK | OK | OK | 2024-03-26 | 张志强 | 2024-03-26 12:56:57 | 欧霜 | 2024-03-26 15:24:16
制膜 | CC | ND7 | 2024-03-26 | 11:59:34 | 品质异常 | 透气度偏高，热收缩偏大 | 厚度，透气度，热收缩 | T2 定型 2-8区温度 135.5 T1 预热温度 126 流延速比 100.8 MD拉伸2/3/4号辊速比 184/183/183 | T2 定型 2-8区温度 135 T1 预热温度 127 流延速比 100.5 MD拉伸2/3/4号辊速比 185/185/185 | C类 | SOC范围内变更幅度≤30% | 内部管理 | CC24032607 | 2024-03-26 | 13:40:47 | 14:11:50 | CC24032607 | NG | OK | OK | 2024-03-26 | 卓海齐 | 2024-03-26 12:04:04 | 李燕 | 2024-03-26 16:25:33
制膜 | CG | ND7 | 2024-03-26 | 10:40:43 | 品质异常 | 一四工位条纹降级 | 外观 | MD拉伸2压辊气压：0.1 MD拉伸3压辊气压: 0.12 MD拉伸4压辊气压：0.05 | MD拉伸2压辊气压：0.14 MD拉伸3压辊气压: 0.13 MD拉伸4压辊气压：0.12 | C类 | SOC范围内非关键参数变更 | 内部管理 | CG24032605 | 2024-03-26 | 10:45:00 | 12:30:00 | CG24032606 | OK | OK | OK | 2024-03-26 | 曾强 | 2024-03-26 11:16:47 | 李佳壕 | 2024-03-27 16:28:37
制膜 | CA/CB/CC/CD/CE/CF/CG/CH/CI/CJ | ND7 | 2024-03-26 | 09:00:00 | 4M | 订单更新 |  | 分切幅宽/长度:1185+890*3*4060 | 分切幅宽/长度:1185*2+890+595*4060 | B类 | 半成品幅宽变更 | 跨部门 | [9 empty] | 崔召君 | 2024-03-26 11:10:44 | 崔召君 | 2024-03-26 16:19:29
制膜 | CC | ND7 | 2024-03-26 | 10:15:03 | 品质异常 | 透气度偏高 | 厚度，透气度 | T1 预热区温度 125 | T1 预热区温度 126 | C类 | SOC范围内变更≤30% | 内部管理 | CC24032606 |  | 12:05:59 | 12:30:59 | CC24032606 | NG | OK | OK | 2024-03-26 | 卓海齐 | 2024-03-26 10:27:09 | 李燕 | 2024-03-26 16:23:43
设备 | CF线 | ND7 | 2024-03-25 | 10:00:00 | 动作 | 链条电机温度过高 | 平整度 | 电机温度120℃ | 电机温度106℃ | C类 | TD2链条电机新增散热尼龙布风管 | 内部管理 | CF24032503 | [8 empty] | 袁永宏 | 2024-03-26 10:20:26
制膜 | CC | ND7 | 2024-03-26 | 09:55:02 | 动作 | 更换刮刀纸及清洁刮刀 | 亮斑/晶点 | 未清洁 | 已清洁 | C类 |  |  | CC24032606 | 2024-03-26 | 12:12:48 | 12:30:48 | CC24032606 | NG | OK | OK | 2024-03-26 | 向鹏 | 2024-03-26 10:11:20 | 李燕 | 2024-03-26 16:22:41
大分切 | CH | ND7 | 2024-03-26 | 09:15:00 | 动作 | 常规清洁 | 异物，粉尘 | 未清洁 | 已清洁 | C类 | 大分切开机清洁 |  | CH24032604 | 2024-03-26 | 09:20:11 | 10:55:11 | CH24032604 | OK | OK | OK | 2024-03-26 | 李佳壕 | 2024-03-26 10:05:55 | 欧霜 | 2024-03-26 13:49:48
设备 | CK | SV7 | 2024-03-26 | 01:52:54 | 动作 | 调整涂布一过辊水平 | 膜面起皱 | 未调整 | 已调整 | C类 | 调整涂布一过辊水平 | 内部管理 | TDO2 | 2024-03-26 | 01:52:54 | 02:10:54 | TDO2 | OK | OK | OK |  | 杨师操 | 2024-03-26 10:05:09 | 李娅丽 | 2024-03-27 07:41:22
大分切 | CG | ND7 | 2024-03-26 | 08:51:00 | 动作 | 常规清洁 | 异物，粉尘 | 未清洁 | 已清洁 | C类 | 大分切开机清洁 |  | CG24032604 | 2024-03-26 | 09:00:00 | 10:40:00 | CG24032604 | OK | OK | OK | 2024-03-26 | 李佳壕 | 2024-03-26 10:04:02 | 李佳壕 | 2024-03-27 16:28:56
设备 | CI | HSV7 | 2024-03-26 | 01:40:17 | 动作 | 收卷行车异常 | 行车异常 | 更换 | 恢复正常 | C类 | 更换收卷吊卷行车 | 内部管理 | TD02 | 2024-03-26 | 01:40:17 | 04:27:39 | CI24032607 | OK | OK | OK | 2024-03-26 | 杨师操 | 2024-03-26 09:57:33 | 李娅丽 | 2024-03-28 03:38:11
制膜 | CG | ND7 | 2024-03-26 | 09:26:00 | 动作 | 常规清洁 | 亮斑 | 未清洁 | 已清洁 | C类 | 清洁流延刮刀，萃取赶液辊 |  | CG24032605 | 2024-03-26 | 09:30:00 | 11:23:00 | CG24032605 | OK | OK | OK | 2024-03-26 | 李佳壕 | 2024-03-26 09:54:03 | 欧霜 | 2024-03-26 16:47:09
制膜 | CD | ND7 | 2024-03-26 | 09:05:55 | 动作 | 常规清洁 | 亮斑 | 未清洁 | 已清洁 | C类 | 清洁流延刮刀 | 内部管理 | CD24032605 | 2024-03-26 | 11:06:00 | 11:21:00 | CD24032605 | OK | OK | OK | 2024-03-26 | 向鹏 | 2024-03-26 09:23:01 | 李燕 | 2024-03-26 14:28:12
制膜 | CH | ND7 | 2024-03-26 | 08:55:00 | 动作 | 常规清洁 | 亮斑 | 未清洁 | 已清洁 | C类 | 清洁流延刮刀，萃取赶液辊 |  | CH24032604 | 2024-03-26 | 09:00:26 | 10:55:26 | CH24032604 | OK | OK | OK | 2024-03-26 | 李佳壕 | 2024-03-26 09:20:29 | 欧霜 | 2024-03-26 13:49:57
大分切 | CB | ND7 | 2024-03-26 | 05:00:36 | 4M | 更新订单宽度 | 平整度、暴筋、长度、宽度、卷芯居中 | 975*4*3060、速度130、张力108/108/108/129、压力50/50/50/48、张力FPC85%摆动-50/50 | 890*3+1185*4060、速度110、张力98/98/123/117.4、压力46/46/61/44、张力FPC90% 摆动-30/50 | B类 | 半成品幅宽变更 | 跨部门 | CB24032526 | 2024-03-26 | 05:15:02 | 09:11:02 | CB24032526 | NG | OK | OK | 2024-03-26 | 湛宇 | 2024-03-26 06:24:40 | 湛宇 | 2024-03-27 14:14:31
制膜 | CG | ND7 | 2024-03-25 | 04:52:54 | 动作 | 优化嵌入式黑点 | 晶点/嵌入式黑点 | 未清洁 | 已清洁 | C类 | 清洁MD压辊，拉伸辊 | 内部管理 | CG24032522 | 2024-03-25 | 04:52:54 | 07:00:24 | CG24032522 | OK | OK | OK | 2024-03-25 | 黄代桥 | 2024-03-26 05:09:02 | 杨世艳 | 2024-03-26 08:17:53
制膜 | CH | ND7 | 2024-03-25 | 04:39:00 | 动作 | 优化亮斑 | 亮斑/鸡蛋 | 未清洁 | 已清洁 | C类 | 清洁萃取赶液辊 | 内部管理 | CH24032527 | 2024-03-25 | 04:39:10 | 05:10:10 | CH24032527 | OK | OK | OK | 2024-03-25 | 黄代桥 | 2024-03-26 05:05:37 | 杨世艳 | 2024-03-26 08:20:10
大分切 | CE | ND7 | 2024-03-26 | 03:10:14 | 4M | 更新订单 | 工位宽度、卷芯居中、暴筋、平整度 | 幅宽980*4，张力100/100/110/100，压力50/50/50/50 | 幅宽890*3+1185*1，张力119/96/96/96，压力59/49/49/49 | B类 | 半成品幅宽变更 | 跨部门 | CE24032524 | 2405-01-24 | 03:10:22 | 08:00:22 | CE24032524 | OK | OK | OK | 2024-03-25 | 张文 | 2024-03-26 03:48:13 | 张文 | 2024-03-27 22:33:25
制膜 | CC | ND7 | 2024-03-26 | 03:21:56 | 品质异常 | 优化热收缩 | 热收缩，厚度，平整度 | MD拉伸2速比183.5，收卷牵引T14速比102.4，T3速比100.35，T4速比100.3 | MD拉伸2速比184，收卷牵引T14速比101.9，T3速比100.1，T4速比100.1 | C类 | SOC范围内关键参数变更，幅度≤30% | 内部管理 | CC24032524 | 2024-03-26 | 03:26:53 | 04:52:53 | CC24032524 | OK | OK | OK | 2024-03-26 | 杨鹏 | 2024-03-26 03:31:57 | 彭小梅 | 2024-03-26 06:09:21
小分切 | J02 | SV9T22119-R47 | 2024-03-26 | 01:48:24 | 品质异常 | 转产 | 外观、平整度、幅宽、卷芯留白 | 客户代码：LGES 型号：SV9T22119-R47 幅宽：320.5 速度比：99.75% 终止胶带：绿色 收卷张力：0.07 收卷压力：0.1 张力锥度：80% 放卷张力：35 | 客户代码：LGES 型号：SV9T22119-R47 幅宽：320.5 速度比：99.75% 终止胶带：绿色 收卷张力：0.07 收卷压力：0.1 张力锥度：80% 放卷张力：70 | C类 | 成品幅宽变更 | 内部管理 | CI240308019 | 2024-03-26 | 02:03:17 | 02:50:17 | CI240308029 | OK | OK | OK | 2024-03-26 | 卢林涛 | 2024-03-26 01:59:03 | 陈丽 | 2024-03-26 12:34:37
[22 empty] | 卢林涛 | 2024-03-26 01:57:08
小分切 | J03 | SV9T2211P-R47 | 2024-03-26 | 01:45:55 | 品质异常 | 转产 | 外观、平整度、幅宽、卷芯留白 | 客户代码：LGES 型号：SV9T2211P-R47 幅宽：320.5 终止胶带：绿色 速度比：100% 收卷张力：0.07 收卷压力：0.1 张力锥度：80% 放卷张力：70 | 客户代码：LGES 型号：SV9T2211P-R47 幅宽：320.5 终止胶带：绿色 速度比：100% 收卷张力：0.07 收卷压力：0.1 张力锥度：80% 放卷张力：35 | C类 | 成品幅宽变更 | 内部管理 | CI240307051 | 2024-03-26 | 01:58:27 | 02:33:27 | CI240307051 | OK | OK | OK | 2024-03-26 | 卢林涛 | 2024-03-26 01:54:40 | 陈丽 | 2024-03-26 12:34:30
大分切 | CJ | ND7 | 2024-03-26 | 01:10:26 | 4M | 订单更新 | 分切宽度、卷芯居中、暴筋、平整度 | 幅宽970*4，张力96/93/96/93，压力172/172/172/172 | 幅宽890*3+1185*1，张力110/89/89/89，压力193/160/160/160 | B类 | 半成品幅宽变更 | 跨部门 | CJ24032522 | 2024-03-26 | 01:10:26 | 02:07:36 | CJ24032522 | OK | OK |  | 2024-03-26 | 张文 | 2024-03-26 01:47:54 | 李娅丽 | 2024-03-26 07:00:38
制膜 | CC | ND7 | 2024-03-26 | 00:56:23 | 品质异常 | 优化热收缩 | 热收缩，厚度，平整度 | MD拉伸2速比183，收卷牵引T14速比102.9 | MD拉伸2速比183.5，收卷牵引T14速比102.4 | C类 | SOC范围内关键参数变更，幅度≤30% | 内部管理 | CC24032521 | 2024-03-26 | 01:00:15 | 01:52:16 | CC24032521 | NO | OK | OK | 2024-03-26 | 杨鹏 | 2024-03-26 01:07:29 | 彭小梅 | 2024-03-26 05:01:39
制膜 | CB | ND7 | 2024-03-26 | 00:23:14 | 品质异常 | 优化水渍 | 外观 | 萃取干燥抽风32 干燥1/2辊温度35 | 萃取干燥抽风35 干燥1/2辊温度42 | C类 | SOC范围内非关键参数变更 | 内部管理 | CB24032521 | 2024-03-26 | 00:35:40 | 01:00:14 | CB24032521 | OK | OK | OK | 2024-03-26 | 吴成海 | 2024-03-26 00:34:48 | 彭小梅 | 2024-03-26 07:37:42
制膜 | CF | ND7 | 2024-03-25 | 22:30:12 | 品质异常 | 透气度偏高 | 透气度 | T2 13-20区温度135.9 | T2 13-17区温度135.3 18-20区温度135.6 | C类 | T2温度 | 内部管理 | CF24032506 | 2024-03-25 | 22:55:00 | 23:00:00 | CF24032506 | OK | OK | OK | 2024-03-25 | 研发张杰 | 2024-03-26 00:18:42 | 杨世艳 | 2024-03-27 07:40:08
设备 | CF | ND7 | 2024-03-25 | 20:30:06 | 动作 | 收卷R7模温机温度异常 | 透气度不合格 | RPA-100 H 3810控制器 | 3810控制器 RPA-100 | C类 | 更换控制器 | 内部管理 | CF24032506 | 2024-03-25 | 22:55:00 | 23:00:00 | CF24032506 | OK | OK | OK | 2024-03-25 | 袁永宏 | 2024-03-25 23:11:43 | 杨世艳 | 2024-03-26 07:08:55
制膜 | CD | ND7 | 2024-03-25 | 21:00:48 | 品质异常 | 优化暴筋 | 暴筋、平整度 | 收卷母卷居中10位置 | 收卷母卷居中-10位置 | C类 | SOC范围内非关键参数变更 | 内部管理 | CD24032516 | 2024-03-25 | 21:17:52 | 22:31:52 | CD24032516 | OK | OK | OK | 2024-03-25 | 湛宇 | 2024-03-25 23:05:55 | 彭小梅 | 2024-03-26 01:25:40
大分切 | CC | ND7 | 2024-03-25 | 22:00:03 | 4M | 更新订单宽度 | 平整度、暴筋、宽度、卷芯居中 | 1050*2+890*2张力110/94/116/115、压力58/50/58/50 | 995*2+890*2、张力103/99/109/116、压力55/50/55/50 | B类 | 半成品幅宽变更 | 跨部门 | CC24032516 | 2024-03-25 | 22:15:14 | 22:48:14 | CC24032516 | NO | OK | OK | 2024-03-25 | 湛宇 | 2024-03-25 23:02:10 | 彭小梅 | 2024-03-26 08:40:17
制膜 | CH | ND-7 | 2024-03-25 | 22:28:35 | 品质异常 | 透气度偏高 | 透气度 | 2TD温度2-12区133.2 | 2TD温度2-12区133.1 | C类 | SOC范围内变更 | 内部管理 | CH24032519 | 2024-03-25 | 22:35:56 | 22:50:56 | CH24032519 | OK | OK | OK | 2024-03-25 | 汪洪飞 | 2024-03-25 22:47:08 | 汪洪飞 | 2024-03-26 08:06:17
大分切 | CF | ND7 | 2024-03-25 | 21:30:14 | 4M | 订单更新 | 分切幅宽、卷芯居中、暴筋、平整度 | 幅宽970*4，张力110/110/110/110，压力50/50/80/50 | 幅宽1185*1+890*3，张力101/101/118/101，压力50/50/95/50 | B类 | 半成品幅宽变更 | 跨部门 | CF24032504 | 2024-03-25 | 21:31:30 | 02:17:30 | CF24032504 | OK | OK | OK | 2024-03-25 | 张文 | 2024-03-25 22:24:45 | 李杰 | 2024-03-27 10:38:46
大分切 | CH | ND7 | 2024-03-25 | 21:10:16 | 4M | 订单更新 | 分切幅宽、卷芯居中、暴筋、平整度 | 幅宽1050*3+890*1，张力98/88/98/80，压力218/218/218/190，放卷张力40% | 幅宽1185*1+890*3，张力84/94/110/89，压力187/190/245/190，放卷张力45% | B类 | 半成品幅宽变更 | 跨部门 | CH24032517 | 2024-03-25 | 21:10:16 | 02:20:25 | CH24032517 | OK | OK | OK | 2024-03-26 | 张文 | 2024-03-25 22:19:40 | 张文 | 2024-03-26 12:43:17
制膜 | CF | ND7 | 2024-03-25 | 21:16:39 | 动作 | 常规清洁 | 异物 | 未清洁 | 已清洁 | C类 | 大分切开机清洁 |  | CF24032506 | 2024-03-25 | 21:17:31 | 23:46:31 | CF24032506 | OK | OK | OK | 2024-03-25 | 孔晶鑫 | 2024-03-25 22:10:04 | 杨世艳 | 2024-03-26 08:04:10
制膜 | CE | ND7 | 2024-03-25 | 20:46:57 | 动作 | 常规清洁 | 异物 | 未清洁 | 已清洁 | C类 | 大分切开机清洁 |  | CE24032518 | 2024-03-25 | 20:46:26 | 22:20:27 | CE24032518 | OK | OK | OK | 2024-03-25 | 孔晶鑫 | 2024-03-25 22:06:22 | 杨世艳 | 2024-03-27 08:07:05
制膜 | CE | ND7 | 2024-03-25 | 20:37:27 | 动作 | 常规清洁 | 亮斑 | 未清洁 | 已清洁 | C类 | 清洁流延刮刀，萃取赶液辊 |  | CE24032518 | 2024-03-25 | 20:37:49 | 22:20:48 | CE24032518 | OK | OK | OK | 2024-03-25 | 孔晶鑫 | 2024-03-25 22:03:53 | 杨世艳 | 2024-03-26 06:59:20
制膜 | CG | ND7 | 2024-03-25 | 21:32:24 | 动作 | 常规清洁 | 亮斑 | 未清洁 | 已清洁 | C类 | 清洁流延刮刀，萃取赶液辊 | 内部管理 | CG24032515 | 2024-03-25 | 21:32:24 | 00:50:16 | CG24032515 | OK | OK | OK | 2024-03-25 | 黄代桥 | 2024-03-25 21:42:49 | 杨世艳 | 2024-03-26 08:18:00
制膜 | CC | ND-7 | 2024-03-25 | 21:20:00 | 动作 | 常规清洁 | 亮斑 | 未清洁 | 已清洁 | C类 | 清洁刮刀更换刮刀纸 | 内部管理 | CC24032515 | 2024-03-25 | 21:35:24 | 21:15:24 | CC24032515 | OK | OK | OK | 2024-03-25 | 文波 | 2024-03-25 21:37:19 | 彭小梅 | 2024-03-26 08:41:14
大分切 | CG | ND7 | 2024-03-25 | 20:49:09 | 动作 | 预防CCD降级 | 异物 | 未清洁 | 已清洁 | C类 | 大分切开机清洁 | 内部管理 | CG24032513 | 2024-03-25 | 20:49:09 | 22:10:20 | CG24032513 | OK | OK | OK | 2024-03-25 | 黄代桥 | 2024-03-25 21:34:49 | 杨世艳 | 2024-03-26 07:50:15
大分切 | CH | ND7 | 2024-03-25 | 21:02:39 | 动作 | 预防CCD降级 | 异物 | 未清洁 | 已清洁 | C类 | 大分切开机清洁 | 内部管理 | CH24032517 | 2024-03-25 | 21:02:39 | 22:40:32 | CH24032517 | OK | OK | OK | 2024-03-26 | 黄代桥 | 2024-03-25 21:33:05 | 杨世艳 | 2024-03-26 06:06:17
制膜 | CH | ND7 | 2024-03-25 | 21:06:44 | 动作 | 常规清洁 | 亮斑 | 未清洁 | 已清洁 | C类 | 清洁流延刮刀，萃取赶液辊 | 内部管理 | CH24032519 | 2024-03-25 | 21:06:44 | 23:00:59 | CH24032519 | OK | OK | OK | 2024-03-25 | 黄代桥 | 2024-03-25 21:22:27 | 杨世艳 | 2024-03-26 06:06:05
制膜 | CD | ND-7 | 2024-03-25 | 20:55:00 | 动作 | 常规清洁 | 亮斑 | 未清洁 | 已清洁 | C类 | 清洁刮刀更换刮刀纸 | 内部管理 | CD24032515 | 2024-03-25 | 21:18:30 | 21:49:30 | CD24032515 | NO | OK | OK | 2024-03-25 | 文波 | 2024-03-25 21:15:49 | 李燕 | 2024-03-25 21:59:03
大分切 | CD | ND7 | 2024-03-25 | 20:00:48 | 4M | 更新订单宽度 | 平整度、暴筋、宽度、卷芯居中 | 980*4、张力114/98/98/114、压力48/180/48/48、摆动-30/30 | 1185+890*3、张力94/94/123.5/99、压力48/164/57/48、摆动-50/30 | B类 | 半成品幅宽变更 | 跨部门 | CD24032514 | 2024-03-25 | 20:50:13 | 23:59:13 | CD24032514 | OK | OK | OK | 2024-03-25 | 湛宇 | 2024-03-25 21:12:42 | 湛宇 | 2024-03-27 12:25:29
小分切 | J03 | SV9T2211P-R47 | 2024-03-25 | 19:52:44 | 4M | 订单更新 | 外观、平整度、幅宽 | 客户代码：LGES 型号：SV9T2211P-R47-N 幅宽：320.5 终止胶带：绿色 速度比：100% 收卷张力：0.04 收卷压力：0.35 张力锥度：60% 放卷张力：15 | 客户代码：LGES 型号：SV9T2211P-R47 幅宽：320.5 终止胶带：绿色 速度比：99.75% 收卷张力：0.07 收卷压力：0.1 张力锥度：80% 放卷张力：70 | B类 | 转产 | 跨部门 | CI240308023 | 2024-03-25 | 20:46:08 | 21:01:08 |  | NO | NO | NO | 2024-03-25 | 包宇林 | 2024-03-25 20:03:46 | 陈丽 | 2024-03-26 12:40:53
小分切 | J02 | SV9T22119-R47 | 2024-03-25 | 19:30:44 | 4M | 订单更新 | 外观、平整度、幅宽 | 客户代码：LGES 型号：HSV7-D2 幅宽：300 速度比：100% 收卷张力：0.03 收卷压力：0.2 张力锥度：100% 放卷张力：25 | 客户代码：LGES 型号：SV9T22119-R47 幅宽：320.5 速度比：99.75% 终止胶带：绿色 收卷张力：0.07 收卷压力：0.04 张力锥度：80% 放卷张力：35 | B类 | 成品幅宽变更 | 跨部门 | CI240308006 | 2024-03-25 | 20:08:43 | 20:24:43 | CI240308006 | OK | OK | OK | 2024-03-25 | 包宇林 | 2024-03-25 19:42:04 | 陈丽 | 2024-03-26 12:27:59
制膜 | CG | ND7 | 2024-03-25 | 16:40:00 | 动作 | 重新穿膜 | 亮斑，厚度 | 未清洁 | 已清洁 | C类 | 清洁刮刀辊面及磁力架卫生，重新穿膜 |  | CG24032513 | 2024-03-25 | 16:40:00 | 22:10:01 | CG24032513 | OK | OK | OK | 2024-03-25 | 李佳壕 | 2024-03-25 19:20:54 | 杨世艳 | 2024-03-26 07:49:15
小分切 | J04 | SV9T2211P-R47 | 2024-03-25 | 19:00:18 | 品质异常 | 订单更新 | 外观、平整度、幅宽 | 客户代码：LGES 型号：SV9T2211P-R47 幅宽：320.5 终止胶带：黑色 速度比：99.75% 收卷张力：0.07 收卷压力：0.1 张力锥度：80% 放卷张力：70 | 客户代码：LGES 型号：SV9T2211P-R47 幅宽：320.5 终止胶带：绿色 速度比：99.75% 收卷张力：0.07 收卷压力：0.1 张力锥度：80% 放卷张力：70 | C类 | 终止胶带变更 | 内部管理 | CI240307035 | 2024-03-25 | 19:14:44 | 19:30:44 | CI240307035 | OK | OK | OK | 2024-03-25 | 包宇林 | 2024-03-25 19:11:25 | 冉海强 | 2024-03-26 13:25:55
小分切 | J01 | SV9T2211P-R47 | 2024-03-25 | 18:49:32 | 4M | 订单更新 | 外观、平整度、幅宽 | 客户代码：LGES 型号：SV9T2211P-R30 幅宽：112 终止胶带：黑色 速度比：99.75% 收卷张力：0.04 收卷压力：0.05 张力锥度：60% 放卷张力：32 | 客户代码：LGES 型号：SV9T2211P-R47 幅宽：320.5 终止胶带：绿色 速度比：99.75% 收卷张力：0.07 收卷压力：0.1 张力锥度：80% 放卷张力：35 | B类 | 成品幅宽变更 | 跨部门 | CI240308030 | 2024-03-25 | 18:53:48 | 19:20:48 | CI240308030 | OK | OK | OK | 2024-03-25 | 包宇林 | 2024-03-25 19:01:26 | 陈丽 | 2024-03-26 11:22:26
制膜 | CJ | ND7 | 2024-03-25 | 16:13:00 | 动作 | 处理连续性油渍 | 油渍， | 未清洁 | 已清洁 | C类 | 清理萃取赶液辊，S辊 |  | CJ24032513 | 2024-03-25 | 16:13:00 | 18:04:34 | / | NO | NO | NO | 2024-03-25 | 黄强 | 2024-03-25 16:42:06 | 朱圆圆 | 2024-03-25 20:02:21
制膜 | CC | ND7 | 2024-03-25 | 16:06:37 | 4M | 优化厚度一致性，平整度 | 1.全性能检测（厚度，透气度，面密度，孔隙率，拉伸强度，延伸率，热收缩，针刺强度，孔径） 2.外观 3.CCD 4.阻抗 5.SEM 6.平整度 7.VD2 8.连续击穿 | MDO2/3/4/5速比108/183.5/183.5/183.5，流延速比9.25 线速度84.8 | MDO2/3/4/5速比183.5/183.5/183.5/108，流延速比9.35 线速度85 | B类 | SOC范围外关键参数变更，幅度≥30% | 跨部门 | CC24032510 | 2024-03-25 | 17:11:49 | 17:22:49 | CC24032510 | NG | OK | OK | 2024-03-25 | 李建军 | 2024-03-25 16:20:43 | 李燕 | 2024-03-25 20:15:59
设备 | CK | DN7 | 2024-03-25 | 15:00:00 | 动作 | 计划更换空调新风过滤棉 | 膜面密度，厚度，透气度 | / | / | C类 | / | 内部管理 | CK240325TDO2 | 2024-03-25 | 15:00:00 | 15:55:45 | CK240325TDO2 | OK | OK | OK | 2024-03-25 | 吴坤 | 2024-03-25 16:06:08 | 吴坤 | 2024-03-27 09:58:21
设备 | CJ | ND7 | 2024-03-25 | 15:00:00 | 动作 | 计划更换空调新风过滤棉 | 膜面密度，厚度，透气度 | / | / | C类 | / | 内部管理 | CJ24032511 | 2024-03-25 | 15:00:00 | 15:30:41 | CJ24032511 | OK | OK | OK | 2024-03-25 | 吴坤 | 2024-03-25 16:04:56 | 朱圆圆 | 2024-03-25 19:59:39
设备 | CI | HSV7 | 2024-03-25 | 15:00:00 | 动作 | 计划更换空调新风过滤棉 | 膜面密度，厚度，透气度 | / | / | C类 | / | 内部管理 | CI240325TDO2 | 2024-03-25 | 15:00:00 | 15:35:57 | CI240325TDO2 | OK | OK | OK | 2024-03-25 | 吴坤 | 2024-03-25 16:03:49 | 朱圆圆 | 2024-03-25 19:58:20
设备 | CK | DN7 | 2024-03-25 | 10:00:00 | 动作 | 计划更换烘箱送风过滤棉 | 膜面密度，厚度，透气度 | / | / | C类 | / | 内部管理 | CK240325TDO2 | 2024-03-25 | 10:00:00 | 15:55:22 | CK240325TDO2 | OK | OK | OK | 2024-03-25 | 吴坤 | 2024-03-25 16:02:07 | 吴坤 | 2024-03-27 09:58:52
设备 | CJ | ND7 | 2024-03-25 | 10:00:00 | 动作 | 计划更换烘箱送风过滤棉 | 膜面密度，厚度，透气度 | / | / | C类 | / | 内部管理 | CJ24032505 | 2024-03-25 | 10:00:00 | 10:20:44 | CJ24032505 | OK | OK | OK | 2024-03-25 | 吴坤 | 2024-03-25 15:58:41 | 朱圆圆 | 2024-03-25 19:55:16
设备 | CI | HSV7 | 2024-03-25 | 10:00:00 | 动作 | 计划更换烘箱送风过滤棉 | 膜面密度，厚度，透气度 | / | / | C类 | / | 内部管理 | CI24032506 | 2024-03-25 | 10:00:00 | 10:45:57 | CI24032506 | OK | OK | OK | 2024-03-25 | 吴坤 | 2024-03-25 15:57:29 | 朱圆圆 | 2024-03-25 19:54:37
制膜 | CF | ND7 | 2024-03-25 | 15:38:12 | 动作 | 重新穿膜 | 亮斑（杂质），异物，透明 | 未清洁 | 已清洁 | C类 | 清洁流延刮刀，清洁全线辊面卫生，清洁全线磁力架及静电装置 |  | CF240325TDO2 | 2024-03-25 | 15:40:32 | 16:04:32 | CF240325TDO2 | OK | OK | OK | 2024-03-25 | 张志强 | 2024-03-25 15:55:58 | 欧霜 | 2024-03-25 18:49:16
大分切 | CG | ND7 | 2024-03-25 | 12:30:54 | 品质异常 | 优化平整度 | 平整度/暴筋 | 一工位张力：91.2 | 一工位张力：135.5 | C类 | SOC范围内关键工艺参数变更：幅度≤30%上下限 | 内部管理 | CG24032507 | 2024-03-25 | 12:35:06 | 13:23:06 | CG24032507 | OK | OK | OK | 2024-03-25 | 李杰 | 2024-03-25 14:56:11 | 欧霜 | 2024-03-25 20:28:36
[22 empty] | 李燕 | 2024-03-25 14:00:12
大分切 | CD | ND7 | 2024-03-25 | 09:30:51 | 品质异常 | 优化暴筋 | 平整度/暴筋 | 摆动-15/40 | 摆动-30/30 | C类 | SOC范围内非关键参数变更：幅度≤30% | 内部管理 | CD24032504 | 2024-03-25 | 09:45:17 | 10:40:17 | CD24032504 | OK | OK | OK | 2024-03-25 | 李雅军 | 2024-03-25 13:51:30 | 李燕 | 2024-03-25 20:06:11
大分切 | CC | ND7 | 2024-03-25 | 09:00:57 | 品质异常 | 优化平整度 | 平整度/暴筋 | 张力120.0 /94.0 /104.9 /118.8 | 张力110.7 /94.0 /116.6 /115.8 | C类 | SOC范围内关键参数变更：幅度≤30% | 内部管理 | CC24032503 | 2024-03-25 | 09:36:00 | 09:51:00 | CC24032503 | NO | OK | OK | 2024-03-25 | 李雅军 | 2024-03-25 13:48:00 | 李雅军 | 2024-03-25 19:13:04
大分切 | CB | ND7 | 2024-03-25 | 09:30:46 | 品质异常 | 优化暴筋 | 平整度/暴筋 | 张力97.4/97.4/108.3/108.3 放卷补偿40 压力FPC100-100 四工位钢压辊 压力150/150/150/51 | 张力108.3/108.3/108.3/129.3 放卷补偿45 压力FPC100-90 四工位橡胶辊 压力50/50/50/48 | C类 | SOC范围内关键参数变更：幅度≤30% | 内部管理 | CB24032505 | 2024-03-25 | 09:50:28 | 10:21:28 | CB24032505 | NG | OK | OK | 2024-03-25 | 李雅军 | 2024-03-25 13:45:06 | 李燕 | 2024-03-25 14:01:00
大分切 | CA | ND7 | 2024-03-25 | 12:10:26 | 品质异常 | 优化平整度 | 平整度/暴筋 | 摆动-15/50 张力108.9 94.6 113.8 89.1 | 摆动-30/35 张力118.2 118.2 108.9 108.9 | C类 | SOC范围内关键参数变更：幅度≤30% | 内部管理 | CA24032507 | 2024-03-25 | 12:25:26 | 13:09:28 | CA24032507 | OK | OK | OK | 2024-03-25 | 李雅军 | 2024-03-25 13:39:54 | 李雅军 | 2024-03-25 18:42:34
制膜 | CH | ND7 | 2024-03-25 | 12:28:00 | 动作 | 预防CCD降级 | 亮斑 | 未清洁 | 已清洁 | C类 | 清洁流延刮刀，萃取赶液辊 |  | CH24032508 | 2024-03-25 | 12:35:26 | 14:12:26 | CH24032508 | OK | OK | OK | 2024-03-25 | 李佳壕 | 2024-03-25 12:53:47 | 欧霜 | 2024-03-25 14:49:05
制膜 | CA | ND7 | 2024-03-25 | 10:46:54 | 品质异常 | 优化透气度 | 透气度 | TD2温度1-12区132.4 | TD2温度1-12区132.4 | C类 | SOC范围内关键参数变更≤30% | 内部管理 | CA24032506 | 2024-03-25 | 11:01:45 | 11:13:45 | CA24032506 | OK | OK | OK | 2024-03-25 | 柯冬 | 2024-03-25 10:57:12 | 李燕 | 2024-03-25 13:58:53
制膜 | CB | ND7 | 2024-03-25 | 10:31:18 | 品质异常 | 优化透明 | 透明 | 萃取干燥抽风35 | 萃取干燥抽风32 | C类 | SOC范围内关键参数变更≤30% | 内部管理 | CB24032507 | 2024-03-25 | 12:00:24 | 12:27:24 | CB24032507 | OK | OK | OK | 2024-03-25 | 柯冬 | 2024-03-25 10:41:39 | 李燕 | 2024-03-25 12:37:15
制膜 | CJ | ND7 | 2024-03-25 | 09:13:00 | 动作 | 常规清洁 | 亮斑，亮线，异物 | 未清洁 | 已清洁 | C类 | 清洁流延刮刀，清洁萃取赶液辊，清洁分切机 |  | CJ24032505 | 2024-03-25 | 09:13:00 | 11:01:38 | CJ24032505 | OK | OK | OK | 2024-03-25 | 黄强 | 2024-03-25 10:21:56 | 朱圆圆 | 2024-03-25 15:37:09
设备 | CF | ND7 | 2024-03-25 | 11:10:48 | 动作 | 膜面色差 | 色差 | 未增加 | 增加吹风 | C类 | 增加吹风 | 跨部门 | CF24032503 | 2024-03-25 | 11:17:59 | 19:53:59 | CF24032503 | OK | OK | OK | 2024-03-25 | 袁永宏 | 2024-03-25 10:21:28 | 欧霜 | 2024-03-25 20:27:18
制膜 | CK | HS7 | 2024-03-25 | 09:31:32 | 品质异常 | 优化空隙率，TD3入口脱夹 | 厚度，透气度，空隙率 | TD2定型区15-18区温度121℃，TD3入口轨道幅宽4750mm | TD2定型区15-18区温度121.5℃，TD3入口轨道幅宽4670mm | C类 | SOC范围内关键参数变更≤30% | 内部管理 | CK24032503 | 2024-03-25 | 09:31:32 | 12:15:47 | / | NO | NO | NO | 2024-03-25 | 李阳 | 2024-03-25 10:20:51 | 朱圆圆 | 2024-03-25 15:37:03
大分切 | CH | ND7 | 2024-03-25 | 09:10:00 | 动作 | 常规清洁 | 异物，粉尘 | 未清洁 | 已清洁 | C类 | 大分切开机清洁 |  | CH24032504 | 2024-03-25 | 09:15:40 | 10:50:40 | CH24032504 | OK | OK | OK | 2024-03-25 | 李佳壕 | 2024-03-25 10:18:35 | 欧霜 | 2024-03-25 14:48:21
设备 | CF | ND7 | 2024-03-25 | 09:50:56 | 动作 | 挤出机白油泵缺油 | / | 未更换 | 已更换 | C类 | 更换白油泵润滑油 | 跨部门 | CF24032503 | 2024-03-25 | 10:16:00 | 19:53:58 | CF24032503 | OK | OK | OK | 2024-03-25 | 袁永宏 | 2024-03-25 10:17:52 | 欧霜 | 2024-03-25 20:26:22
大分切 | CG | ND7 | 2024-03-25 | 09:33:00 | 动作 | 常规清洁 | 异物，粉尘 | 未清洁 | 已清洁 | C类 | 大分切开机清洁 |  | CG24032505 | 2024-03-25 | 09:35:45 | 11:17:45 | CG24032505 | OK | OK | OK | 2024-03-25 | 李佳壕 | 2024-03-25 10:15:38 | 欧霜 | 2024-03-25 14:52:29
设备 | CF | ND7 | 2024-03-25 | 11:00:11 | 动作 | 旋转接头漏油 | / | 无 | 更换新旋转接头 | C类 | 更换旋转接头 |  | CF24032503 | 2024-03-25 | 11:17:34 | 19:53:34 | CF24032503 | OK | OK | OK | 2024-03-25 | 袁永宏 | 2024-03-25 10:15:02 | 欧霜 | 2024-03-25 20:26:53
设备 | CF | ND7 | 2024-03-25 | 10:00:08 | 动作 | 验证减少花斑 | 花斑 | 未增加 | 增加冷却盘管 | C类 | 大辊下方增加冷却盘管 | 跨部门 | CF24032503 | 2024-03-25 | 10:16:31 | 19:53:31 | CF24032503 | OK | OK | OK | 2024-03-25 | 袁永宏 | 2024-03-25 10:11:33 | 欧霜 | 2024-03-25 20:25:52
设备 | CF | ND7 | 2024-03-25 | 09:30:00 | 4M | 网压高16.7 | 1、全性能检测（厚度，透气度，面密度，孔隙率，拉伸强度，延伸率，热收缩，针刺强度，孔径） 2、外观 3、CCD 4、阻抗 5、SEM 6、平整度 7、VD2 8、连续击穿 | 未更换过滤器与粗网 | 已更换过滤器与粗网 | B类 | 更换设备备件（影响隔膜特性） | 跨部门 | CF24032503 | 2024-03-25 | 09:35:15 | 19:53:15 | CF24032503 | OK | OK | OK | 2024-03-25 | 袁永宏 | 2024-03-25 10:02:09 | 冉海强 | 2024-03-26 10:53:03
制膜 | CE | ND7 | 2024-03-25 | 09:09:50 | 动作 | 常规清洁 | 亮斑 | 未清洁 | 已清洁 | C类 | 清洁流延刮刀 |  | CE24032505 | 2024-03-25 | 08:15:32 | 10:55:32 | CE24032505 | OK | OK | OK | 2024-03-25 | 张志强 | 2024-03-25 09:54:44 | 欧霜 | 2024-03-25 14:52:06
大分切 | CE | ND7 | 2024-03-25 | 09:09:44 | 动作 | 常规清洁 | 异物 | 未清洁 | 已清洁 | C类 | 大分切开机清洁 |  | CE24032504 | 2024-03-25 | 09:15:46 | 10:10:46 | CE24032504 | OK | OK | OK | 2024-03-25 | 张志强 | 2024-03-25 09:53:51 | 欧霜 | 2024-03-25 14:51:25
制膜 | CG | ND7 | 2024-03-25 | 09:29:00 | 动作 | 常规清洁 | 亮斑 | 未清洁 | 已清洁 | C类 | 清洁流延刮刀，萃取赶液辊 |  | CG24032505 | 2024-03-25 | 09:35:36 | 11:17:36 | CG24032505 | OK | OK | OK | 2024-03-25 | 李佳壕 | 2024-03-25 09:48:54 | 杨世艳 | 2024-03-26 08:18:23
制膜 | CB | ND7 | 2024-03-25 | 08:55:51 | 动作 | 优化透明 | 透明 | 未清洁 | 已清洁 |  | 清洁萃取赶液辊及更换刮刀纸 |  | CB24032505 | 2024-03-25 | 10:26:01 | 10:40:01 | CB24032505 | NG | OK | OK | 2024-03-25 | 张逸飞 | 2024-03-25 09:20:20 | 李燕 | 2024-03-25 15:13:21
制膜 | CH | ND7 | 2024-03-25 | 08:56:00 | 动作 | 常规清洁 | 亮斑 | 未清洁 | 已清洁 | C类 | 清洁流延刮刀，萃取赶液辊 |  | CH24032504 | 2024-03-25 | 09:00:53 | 10:50:53 | CH24032504 | OK | OK | OK | 2024-03-25 | 李佳壕 | 2024-03-25 09:17:31 | 欧霜 | 2024-03-25 14:47:35
制膜 | CC | ND7 | 2024-03-25 | 08:47:36 | 动作 | 常规清洁 | 亮斑 | 未清洁 | 已清洁 | C类 | 清洁流延刮刀 | 内部管理 | CC24032504 | 2024-03-25 | 10:43:00 | 10:58:00 | CC24032504 | NO | OK | OK | 2024-03-25 | 向鹏 | 2024-03-25 09:08:42 | 李燕 | 2024-03-25 13:17:05
制膜 | CD | ND7 | 2024-03-25 | 08:43:27 | 动作 | 常规清洁 | 亮斑 | 未清洁 | 已清洁 | C类 | 清洁流延刮刀 | 内部管理 | CD24032504 | 2024-03-25 | 09:58:50 | 10:40:50 | CD24032504 | OK | OK | OK | 2024-03-25 | 向鹏 | 2024-03-25 08:57:42 | 李燕 | 2024-03-25 11:08:44
涂布 | CK | ND7 | 2024-03-24 | 13:30:18 | 动作 | 喷涂转速、流量一致性确认 | 膜面 | 喷涂转速、流量一致性未确认 | 喷涂转速、流量一致性已确认 | C类 | 喷涂测量转速、流量测试 |  |  | 2024-03-25 | 09:40:37 | 09:40:37 | CK240325TDO2 | OK | OK | OK | 2024-03-25 | 杨师操 | 2024-03-25 08:55:56 | 朱圆圆 | 2024-03-26 09:50:13
大分切 | CB | ND7 | 2024-03-25 | 07:05:20 | 4M | 订单更新 | 工位宽度、长度、卷芯居中、暴筋、平整度 | 分切幅宽1050*2+890*2*4060，张力110/94/122/103，压力199/137/152/129，张力FPC100-90% | 分切幅宽975*4*3060，张力97/97/108/108，压力150/150/150/51，张力FPC100-85% | B类 | 半成品幅宽、长度变更 | 跨部门 | CB24032501 | 2024-03-25 | 07:40:16 | 08:59:18 | CB24032501 | OK | OK | OK | 2024-03-25 | 张文 | 2024-03-25 08:07:41 | 李燕 | 2024-03-25 12:36:30
制膜 | CK | HS7 | 2024-03-25 | 07:10:30 | 4M | 原料批次变更 |  | 23K243 | 24A893 | B类 | 原料批次变更 | 跨部门 |  | 2024-03-25 | 09:41:27 | 09:41:27 | CK240325TDO2 | OK | OK | OK | 2024-03-25 | 卢小浪 | 2024-03-25 08:01:26 | 朱圆圆 | 2024-03-26 09:51:01
制膜 | CI | SV8 | 2024-03-25 | 07:10:36 | 4M | 原料批次变更 |  | 23K243 | 24A893 | B类 | 原料批次变更 | 跨部门 | CI24032506 | 2024-03-25 | 09:42:21 | 09:42:21 | CI24032506 | OK | OK | OK | 2024-03-25 | 卢小浪 | 2024-03-25 07:59:24 | 朱圆圆 | 2024-03-26 09:51:52
设备 | CJ | ND7 | 2024-03-25 | 02:10:00 | 动作 | 由于TD3TD4升温10度导致10号锅炉负荷高 | 透气度 | 锅炉运行10号 | 锅炉运行9,10号 | C类 | / | 内部管理 | CJ24032523 | 2024-03-26 | 02:10:00 | 02:10:28 | CJ24032523 | OK | OK | OK | 2024-03-26 | 代庆航 | 2024-03-25 07:39:12 | 朱圆圆 | 2024-03-26 09:49:11
设备 | CI | HSV7 | 2025-03-25 | 05:10:00 | 动作 | 由于TD3TD4升温10度导致10号锅炉负荷高 | 透气度 | 锅炉运行10号 | 锅炉运行9,10号 | C类 | / | 内部管理 | B2-19 | 2024-03-25 | 09:43:04 | 09:43:04 | B2-19 | OK | OK | OK | 2024-03-25 | 代庆航 | 2024-03-25 07:36:55 | 朱圆圆 | 2024-03-26 09:52:23
制膜 | CJ | ND7 | 2024-03-25 | 03:40:24 | 4M | 原料批次变更 |  | 0001944589 | 0001945431 | B类 | 原料批次变更 | 跨部门 |  | 2024-03-25 | 09:38:33 | 09:38:33 | CJ24032505 | OK | OK | OK | 2024-03-26 | 卢小浪 | 2024-03-25 04:09:36 | 朱圆圆 | 2024-03-26 09:48:53
制膜 | CD | ND7 | 2024-03-25 | 03:05:37 | 品质异常 | 优化厚度形态 | 厚度，平整度 | CAST O侧间隙1.395 | CAST O侧间隙1.365 | C类 | OC范围内关键工艺参数变更：幅度≤30%上下限 | 内部管理 | CD24032422 | 2024-03-24 | 03:15:29 | 03:45:29 | CD24032422 | OK | OK | OK | 2024-03-24 | 杨鹏 | 2024-03-25 03:16:09 | 彭小梅 | 2024-03-25 07:26:10
大分切 | CC | ND7 | 2024-03-25 | 03:40:21 | 品质异常 | 优化端面、暴筋 | 端面错位、暴筋、平整度 | 一工位张力104，压力58，一工位钢压辊 | 一工位张力120，压力50，一工位橡胶压辊 | C类 | SOC范围内关键参数变更≤30%上下限 | 内部管理 | CC24032422 | 2024-03-25 | 03:45:00 | 08:28:00 | CC24032422 | OK | OK | OK | 2024-03-25 | 张文 | 2024-03-25 03:10:27 | 彭小梅 | 2024-03-25 08:19:45
制膜 | CA | ND7 | 2024-03-25 | 02:32:04 | 品质异常 | 优化透气度 | 透气度 | 2TD1-12区/132.5,13-20区/135.9 | 2TD1-12区/132.4,13-20区/135.8 | C类 | SOC范围内非关键参数变更 | 内部管理 | CA24032422 | 2024-03-24 | 02:53:33 | 02:55:33 | CA24032422 | OK | OK | OK | 2024-03-24 | 吴成海 | 2024-03-25 02:44:41 | 李燕 | 2024-03-25 13:58:47
大分切 | CI | HSV7 | 2024-03-25 | 01:40:25 | 品质异常 | 优化一工位暴筋 | 暴筋、平整度 | 一工位张力66 压力FPC100-100% | 一工位张力77 压力FPC100-90% | C类 | SOC范围内关键参数变更≤30%上下限 | 内部管理 | CI24032416 | 2024-03-25 | 01:40:44 | 02:07:44 | CI24032416 | OK | OK | OK | 2024-03-25 | 张文 | 2024-03-25 02:23:18 | 朱圆圆 | 2024-03-26 09:52:48
设备 | CD | ND7 | 2024-03-25 | 01:57:49 | 品质异常 | 萃取3槽2号上排辊轴承异响 | 全检 | 萃取3-2轴承异响 | 更换轴承 | C类 | 更换设备备件（不影响隔膜特性） | 内部管理 | CD24032421 | 2024-03-24 | 02:04:58 | 03:35:58 | CD24032421 | OK | OK | OK | 2024-03-24 | 聂雪 | 2024-03-25 02:09:58 | 冉海强 | 2024-03-26 09:35:52
大分切 | CG | ND7 | 2024-03-25 | 00:00:08 | 品质异常 | 优化四工位暴筋及平整度 | 平整度，暴筋 | 摆动-50/50 | 摆动-50/20 | C类 | SOC范围内非关键参数变更 | 内部管理 | CG24032418 | 2024-03-24 | 00:00:08 | 04:30:38 | CG24032418 | OK | OK | OK | 2024-03-25 | 程林森 | 2024-03-25 00:37:37 | 杨世艳 | 2024-03-25 02:07:35
设备 | CK | SV7 | 2024-03-24 | 23:58:08 | 动作 | 聚集性亮点G0持续性无改善 | CCD 膜面外观 | 自动喷油 | TD2驱动侧刷F800链夹油 |  | TD2驱动侧手动刷F800链夹油 |  | CK24032409 | 2024-03-24 | 23:58:08 | 04:56:09 | CK24032409 | OK | OK | OK | 2024-03-24 | 杨师操 | 2024-03-25 00:13:35 | 李娅丽 | 2024-03-25 08:31:58
大分切 | CE | ND7 | 2024-03-24 | 20:50:00 | 4M | 更新订单 | 平整度，暴筋，卷芯留白，宽度 | 1005*2+995*2*4060，张力110/110/110/110 | 980*4*4060，张力100/110/100/100 | B类 | 半成品幅宽变更 | 跨部门 | CE24032417 | 2024-03-25 | 20:50:00 | 21:50:14 | CE24032417 | OK | OK | OK | 2024-03-25 | 程林森 | 2024-03-24 22:18:57 | 杨世艳 | 2024-03-25 03:37:50
制膜 | CF | ND7 | 2024-03-24 | 21:14:12 | 动作 | 常规清洁 | 异物 | 未清洁 | 已清洁 | C类 | 大分切开机清洁 |  | CF24032419 | 2024-03-24 | 21:15:58 | 21:57:58 | CF24032419 | OK | OK | OK | 2024-03-24 | 孔晶鑫 | 2024-03-24 21:47:19 | 杨世艳 | 2024-03-25 07:06:34
制膜 | CD | ND-7 | 2024-03-24 | 21:30:00 | 动作 | 常规清洁 | 亮斑 | 未清洁 | 已清洁 | C类 | 清洁刮刀更换刮刀纸 | 内部管理 | CD24032418 | 2024-03-24 | 21:35:41 | 22:35:41 | CD24032418 | OK | OK | OK | 2024-03-24 | 文波 | 2024-03-24 21:46:37 | 彭小梅 | 2024-03-25 01:53:43
制膜 | CF | ND7 | 2024-03-24 | 21:14:44 | 动作 | 常规清洁 | 亮斑 | 未清洁 | 已清洁 | C类 | 清洁流延刮刀，萃取赶液辊 |  | CF24032420 | 2024-03-24 | 21:15:57 | 22:51:57 | CF24032420 | OK | OK | OK | 2024-03-24 | 孔晶鑫 | 2024-03-24 21:46:14 | 杨世艳 | 2024-03-25 07:05:43
制膜 | CE | ND7 | 2024-03-24 | 20:50:08 | 动作 | 常规清洁 | 异物 | 未清洁 | 已清洁 | C类 | 大分切开机清洁 |  | CE24032417 | 2024-03-25 | 20:50:08 | 21:50:59 | CE24032417 | OK | OK | OK | 2024-03-25 | 孔晶鑫 | 2024-03-24 21:43:51 | 杨世艳 | 2024-03-25 03:38:33
制膜 | CE | ND7 | 2024-03-24 | 20:50:56 | 动作 | 常规清洁 | 亮斑 | 未清洁 | 已清洁 | C类 | 清洁流延刮刀，萃取赶液辊 |  | CE24032418 | 2024-03-25 | 20:50:56 | 22:44:38 | CE24032418 | OK | OK | OK | 2024-03-25 | 孔晶鑫 | 2024-03-24 21:40:28 | 杨世艳 | 2024-03-25 03:39:03
大分切 | CG | ND7 | 2024-03-24 | 20:39:13 | 动作 | 预防CCD降级 | 异物 | 未清洁 | 已清洁 | C类 | 大分切开机清洁 | 内部管理 | CG24032415 | 2024-03-24 | 20:39:13 | 21:30:41 | CG24032415 | OK | OK | OK | 2024-03-24 | 黄代桥 | 2024-03-24 21:29:53 | 杨世艳 | 2024-03-25 02:05:22
大分切 | CH | ND7 | 2024-03-24 | 20:59:14 | 动作 | 预防CCD降级 | 异物 | 未清洁 | 已清洁 | C类 | 大分切开机清洁 | 内部管理 | CH24032417 | 2024-03-24 | 20:59:16 | 21:56:16 | CH24032417 | OK | OK | OK | 2024-03-24 | 黄代桥 | 2024-03-24 21:28:09 | 杨世艳 | 2024-03-25 00:36:59
制膜 | CH | ND7 | 2024-03-24 | 21:16:26 | 动作 | 常规清洁 | 亮斑 | 未清洁 | 已清洁 | C类 | 清洁流延刮刀，萃取赶液辊 | 内部管理 | CH24032419 | 2024-03-24 | 21:16:30 | 23:39:30 | CH24032419 | OK | OK | OK | 2024-03-24 | 黄代桥 | 2024-03-24 21:25:52 | 杨世艳 | 2024-03-25 00:36:11
大分切 | CD | ND7 | 2024-03-24 | 19:10:06 | 4M | 订单更新 | 工位宽度、卷芯居中、暴筋、平整度 | 订单宽度995*2+1005*2，张力121/108/100.4/122 | 订单宽度980*4，张力103.4/98/98/103.4 | B类 | 半成品幅宽变更 | 跨部门 | CD24032415 | 2024-03-24 | 19:15:51 | 20:42:51 | CD24032415 | OK | OK | OK | 2024-03-24 | 张文 | 2024-03-24 21:14:41 | 彭小梅 | 2024-03-25 01:52:43
制膜 | CC | ND-7 | 2024-03-24 | 20:40:00 | 动作 | 常规清洁 | 亮斑 | 未清洁 | 已清洁 | C类 | 清洁刮刀更换刮刀纸 | 内部管理 | CC24032414 | 2024-03-24 | 20:45:48 | 21:41:48 | CC24032414 | NO | OK | OK | 2024-03-24 | 文波 | 2024-03-24 21:09:46 | 彭小梅 | 2024-03-25 01:51:35
制膜 | CG | ND7 | 2024-03-24 | 20:52:42 | 动作 | 常规清洁 | 亮斑 | 未清洁 | 已清洁 | C类 | 清洁流延刮刀，萃取赶液辊 | 内部管理 | CG24032417 | 2024-03-24 | 20:52:42 | 23:30:38 | CG24032417 | OK | OK | OK | 2024-03-24 | 黄代桥 | 2024-03-24 21:02:37 | 杨世艳 | 2024-03-25 02:03:28
设备 | CJ | ND7 | 2024-03-24 | 15:50:00 | 动作 | 闭夹器O侧滚轮轴承损坏，D侧滚轮跑内圆外侧磨损严重 | 金属异物 | 磨损 | 更换 | C类 | 更换设备备件（不影响隔膜特性） | 内部管理 | CJ24032412 | 2024-03-24 | 15:50:00 | 00:15:24 | CJ24032412 | OK | OK | OK | 2024-03-24 | 杨师操 | 2024-03-24 16:41:16 | 李娅丽 | 2024-03-25 08:27:23
大分切 | CH | ND7 | 2024-03-24 | 16:10:10 | 品质异常 | 优化一工位暴筋 | 暴筋/平整度 | 一工位张力：88.9 | 一工位张力：98.1 | C类 | SOC范围内关键工艺参数变更：幅度≤30%上下限 | 内部管理 | CH24032411 | 2024-03-24 | 16:15:10 | 16:53:10 | CH24032411 | OK | OK | OK | 2024-03-24 | 李杰 | 2024-03-24 16:27:27 | 欧霜 | 2024-03-24 19:42:47
设备 | CH | ND7 | 2024-03-24 | 15:00:00 | 动作 | 计划更换空调新风过滤棉 | 膜面密度，厚度，透气度 | / | / | C类 | / | 内部管理 | CH24032410 | 2024-03-24 | 15:05:26 | 16:10:26 | CH24032410 | OK | OK | OK | 2024-03-24 | 吴坤 | 2024-03-24 15:58:11 | 欧霜 | 2024-03-24 19:41:59
设备 | CG | ND7 | 2024-03-24 | 15:00:00 | 动作 | 计划更换空调新风过滤棉 | 膜面密度，厚度，透气度 | / | / | C类 | / | 内部管理 | CG24032409 | 2024-03-24 | 15:05:00 | 16:10:00 | CG24032409 | OK | OK | OK | 2024-03-24 | 吴坤 | 2024-03-24 15:57:10 | 欧霜 | 2024-03-24 19:22:06
设备 | CF | ND7 | 2024-03-24 | 15:00:00 | 动作 | 计划更换空调新风过滤棉 | 膜面密度，厚度，透气度 | / | / | C类 | / | 内部管理 | CF24032412 | 2024-03-24 | 15:06:31 | 16:15:31 | CF24032412 | OK | OK | OK | 2024-03-24 | 吴坤 | 2024-03-24 15:55:56 | 欧霜 | 2024-03-24 19:19:47
设备 | CE | ND7 | 2024-03-24 | 15:00:00 | 动作 | 计划更换空调新风过滤棉 | 膜面密度，厚度，透气度 | / | / | C类 | / | 内部管理 | CE24032411 | 2024-03-24 | 15:05:33 | 16:32:33 | CE24032411 | OK | OK | OK | 2024-03-24 | 吴坤 | 2024-03-24 15:55:06 | 欧霜 | 2024-03-24 17:42:00
设备 | CH | ND7 | 2024-03-24 | 10:00:00 | 动作 | 计划更换烘箱送风过滤棉 | 膜面密度，厚度，透气度 | / | / | C类 | / | 内部管理 | CH24032405 | 2024-03-24 | 10:05:47 | 11:22:47 | CH24032405 | OK | OK | OK | 2024-03-24 | 吴坤 | 2024-03-24 15:53:24 | 欧霜 | 2024-03-24 19:41:19
设备 | CG | ND7 | 2024-03-24 | 10:00:00 | 动作 | 计划更换烘箱送风过滤棉 | 膜面密度，厚度，透气度 | / | / | C类 | / | 内部管理 | CG24032405 | 2024-03-24 | 10:05:00 | 12:50:11 | CG24032405 | OK | OK | OK | 2024-03-24 | 吴坤 | 2024-03-24 15:52:15 | 欧霜 | 2024-03-24 19:21:19
设备 | CF | ND7 | 2024-03-24 | 10:00:00 | 动作 | 计划更换烘箱送风过滤棉 | 膜面密度，厚度，透气度 | / | / | C类 | / | 内部管理 | CF24032406 | 2024-03-24 | 10:05:42 | 11:22:42 | CF24032406 | OK | OK | OK | 2024-03-24 | 吴坤 | 2024-03-24 15:50:39 | 欧霜 | 2024-03-24 19:18:23
设备 | CE | ND7 | 2024-03-24 | 10:00:00 | 动作 | 计划更换烘箱送风过滤棉 | 膜面密度，厚度，透气度 | / | / | C类 | / | 内部管理 | CE24032405 | 2024-03-24 | 10:05:47 | 11:10:47 | CE24032405 | OK | OK | OK | 2024-03-24 | 吴坤 | 2024-03-24 15:49:07 | 欧霜 | 2024-03-24 17:41:27
设备 | CJ | ND7 | 2024-03-24 | 10:28:34 | 动作 | 钢带磨损 | 金属异物 | 90min15s | 60min20s | C类 | 喷油 | 内部管理 | CJ24032405 | 2024-03-24 | 10:28:18 | 11:20:18 | CJ24032405 | OK | OK | OK | 2024-03-24 | 杨师操 | 2024-03-24 15:11:15 | 朱圆圆 | 2024-03-24 20:01:34
设备 | CB | ND7 | 2024-03-24 | 15:12:09 | 动作 | 操作侧链夹刷油 | 亮斑 | 未刷油 | 刷油（F800） |  | 操作侧链夹刷油 |  | CB24032411 | 2024-03-24 | 15:21:14 | 16:35:14 | CB24032411 | OK | OK | OK | 2024-03-24 | 聂雪 | 2024-03-24 15:10:59 | 李燕 | 2024-03-24 20:15:44
设备 | CA | ND7 | 2024-03-24 | 14:45:10 | 动作 | 操作侧链夹刷油 | 亮斑 | 未刷油 | 刷油（F800） |  | 操作侧链夹刷油 |  | CA24032410 | 2024-03-24 | 14:56:56 | 15:37:56 | CA24032410 | OK | OK | OK | 2024-03-24 | 聂雪 | 2024-03-24 15:06:05 | 李燕 | 2024-03-24 20:16:34
制膜 | CD | ND7 | 2024-03-24 | 13:37:35 | 动作 | 清洁收卷牵引辊面卫生 | PE颗粒 | 未清洁 | 已清洁 | C类 |  | 内部管理 | CD24032411 | 2024-03-24 | 13:48:46 | 16:28:46 | CD24032411 | OK | OK | OK | 2024-03-24 | 向鹏 | 2024-03-24 14:09:42 | 李燕 | 2024-03-24 17:08:36
大分切 | CI | HSV7 | 2024-03-24 | 13:30:42 | 品质异常 | 优化暴筋 | 暴筋 | 三工位压辊 钢 五工位张力 69.3 摆动速度0.4 摆动-10，10 | 三工位压辊 橡胶 五工位张力 77 摆动速度0.3 摆动-30，30 | C类 | SOC范围内关键参数变更：幅度≤30% | 内部管理 | CI24032409 | 2024-03-24 | 13:30:08 | 15:54:08 | CI24032409 | OK | OK | OK | 2024-03-24 | 李雅军 | 2024-03-24 14:01:37 | 朱圆圆 | 2024-03-24 15:38:07
设备 | CH | ND7 | 2024-03-24 | 13:09:22 | 动作 | 更换冷却3辊刮刀皮 | 亮斑 | 未更换 | 已更换 | C类 | 更换刮刀 |  | CH24032409 | 2024-03-24 | 13:15:35 | 14:56:35 | CH24032409 | OK | OK | OK | 2024-03-24 | 袁永宏 | 2024-03-24 13:40:51 | 欧霜 | 2024-03-24 14:55:18
设备 | CJ | ND7 | 2024-03-24 | 11:24:58 | 动作 | 链夹刷油 | 亮斑 | 未刷油 | 已刷油 | C类 | 链夹刷油 | 内部管理 | CJ24032407 | 2024-03-24 | 11:24:00 | 12:58:00 | CJ24032407 | OK | OK | OK | 2024-03-24 | 杨师操 | 2024-03-24 11:33:42 | 朱圆圆 | 2024-03-24 15:35:43
制膜 | CC | ND7 | 2024-03-24 | 10:50:14 | 动作 | 清洁萃取S辊处理二工位晶点 | 晶点 | 未清洁 | 已清洁 | C类 |  | 内部管理 | CC24032406 | 2024-03-24 | 11:05:00 | 12:35:00 | CC24032406 | OK | OK | OK | 2024-03-24 | 向鹏 | 2024-03-24 11:14:47 | 李燕 | 2024-03-24 14:14:22
大分切 | CG | ND7 | 2024-03-24 | 09:50:01 | 品质异常 | 优化平整度 | 平整度/暴筋 | 一工位张力：110 | 一工位张力：91.2 | C类 | SOC范围内关键工艺参数变更：幅度≤30%上下限 | 内部管理 | CG24032404 | 2024-03-24 | 09:55:00 | 10:40:38 | CG24032404 | OK | OK | OK | 2024-03-24 | 李杰 | 2024-03-24 10:56:39 | 欧霜 | 2024-03-24 14:47:32
制膜 | CJ | ND7 | 2024-03-24 | 09:30:00 | 动作 | 常规清洁 | 亮斑，亮线，异物 | 未清洁 | 已清洁 | C类 | 清洁流延刮刀，清洁萃取赶液辊，清理分切机 |  | CJ24032405 | 2024-03-24 | 09:30:40 | 11:20:40 | CJ24032405 | OK | OK | OK | 2024-03-24 | 黄强 | 2024-03-24 10:53:02 | 朱圆圆 | 2024-03-24 15:34:52
大分切 | CH | ND7 | 2024-03-24 | 09:56:00 | 动作 | 常规清洁 | 异物，粉尘 | 未清洁 | 已清洁 | C类 | 大分切开机清洁 |  | CH24032404 | 2024-03-24 | 10:00:30 | 10:40:30 | CH24032404 | OK | OK | OK | 2024-03-24 | 李佳壕 | 2024-03-24 10:07:41 | 欧霜 | 2024-03-24 14:56:47
大分切 | CG | ND7 | 2024-03-24 | 09:44:00 | 动作 | 常规清洁 | 异物，粉尘 | 未清洁 | 已清洁 | C类 | 大分切开机清洁 |  | CG24032404 | 2024-03-24 | 09:45:00 | 10:40:00 | CG24032404 | OK | OK | OK | 2024-03-24 | 李佳壕 | 2024-03-24 10:05:38 | 欧霜 | 2024-03-24 14:47:00
制膜 | CG | ND7 | 2024-03-24 | 09:44:00 | 动作 | 常规清洁 | 亮斑 | 未清洁 | 已清洁 | C类 | 清洁流延刮刀，萃取赶液辊 |  | CG24032405 | 2024-03-24 | 09:45:00 | 12:45:06 | CG24032405 | OK | OK | OK | 2024-03-24 | 李佳壕 | 2024-03-24 10:03:42 | 欧霜 | 2024-03-24 14:46:01
大分切 | CF | ND7 | 2024-03-24 | 08:59:00 | 动作 | 常规清洁 | 异物 | 未清洁 | 已清洁 | C类 | 大分切开机清洁 |  | CF24032404 | 2024-03-24 | 09:05:21 | 09:51:21 | CF24032404 | OK | OK | OK | 2024-03-24 | 张志强 | 2024-03-24 09:45:41 | 欧霜 | 2024-03-24 14:41:05
大分切 | CE | ND7 | 2024-03-24 | 09:34:08 | 动作 | 常规清洁 | 异物 | 未清洁 | 已清洁 | C类 | 大分切开机清洁 |  | CE24032404 | 2024-03-24 | 09:40:32 | 10:30:32 | CE24032404 | OK | OK | OK | 2024-03-24 | 张志强 | 2024-03-24 09:44:53 | 欧霜 | 2024-03-24 13:58:06
制膜 | CC | ND7 | 2024-03-24 | 09:00:05 | 动作 | 更换刮刀纸及清洁赶液辊 | 晶点 | 未清洁 | 已清洁 | C类 |  | 内部管理 | CC24032405 | 2024-03-24 | 09:15:00 | 11:33:00 | CC24032405 | NO | OK | OK | 2024-03-24 | 向鹏 | 2024-03-24 09:26:52 | 李燕 | 2024-03-24 14:13:39
制膜 | CH | ND7 | 2024-03-24 | 08:49:00 | 动作 | 常规清洁 | 亮斑 | 未清洁 | 已清洁 | C类 | 清洁流延刮刀，萃取赶液辊 |  | CH24032404 | 2024-03-24 | 08:55:21 | 11:22:21 | CH24032404 | OK | OK | OK | 2024-03-24 | 李佳壕 | 2024-03-24 09:08:02 | 欧霜 | 2024-03-24 14:51:27
制膜 | CB | ND7 | 2024-03-24 | 08:35:02 | 动作 | 常规清洁 | 优化膜面外观、亮斑 | 未清洁 | 已清洁 | C类 | 清洁流延小辊、更换刮刀纸 | 内部管理 | CB24032404 | 2024-03-24 | 10:40:40 | 10:50:39 | CB24032404 | OK | OK | OK | 2024-03-24 | 张逸飞 | 2024-03-24 08:49:11 | 李燕 | 2024-03-24 11:01:24
制膜 | CE | ND7 | 2024-03-24 | 08:30:34 | 动作 | 常规清洁 | 亮斑 | 未清洁 | 已清洁 | C类 | 清洁流延刮刀 |  | CE24032404 | 2024-03-24 | 08:35:48 | 10:30:48 | CE24032404 | OK | OK | OK | 2024-03-24 | 张志强 | 2024-03-24 08:48:13 | 欧霜 | 2024-03-24 13:57:26
大分切 | CE | ND7 | 2024-03-24 | 07:40:21 | 品质异常 | 优化二工位暴筋 | 平整度/暴筋 | 一工位：橡胶辊 二工位：钢压辊 摆动：-50/10 | 一工位：橡胶辊 二工位：钢压辊 摆动：-10/50 | C类 | SOC范围内非关键参数变更 | 内部管理 | CE24032403 | 2024-03-24 | 07:45:18 | 09:20:18 | CE24032403 | OK | OK | OK | 2024-03-24 | 李杰 | 2024-03-24 08:46:17 | 欧霜 | 2024-03-24 13:58:50
制膜 | CJ | ND7 | 2024-03-24 | 08:24:40 | 品质异常 | 优化透气度偏高 | 透气度 | TD2 8-14区温度：132.5°C TD2 15-20区温度：135.1°C | TD2 8-14区温度：132.3°C TD2 15-20区温度：135°C | C类 | SOC范围内关键参数变更：幅度≤30 | 内部管理 | CJ24032403 | 2024-03-24 | 08:24:53 | 09:40:53 | CJ24032403 | NO | NO | NO | 2024-03-24 | 杜开阔 | 2024-03-24 08:36:21 | 朱圆圆 | 2024-03-24 11:43:57
大分切 | CC | ND7 | 2024-03-24 | 02:48:30 | 品质异常 | 优化暴筋 | 暴筋、平整度 | 四工位张力94 | 四工位张力118.8 | C类 | SOC范围内关键参数变更≤30%上下限 | 内部管理 | CC24032324 | 2024-03-23 | 02:50:39 | 03:50:47 | CC24032324 | OK | OK | OK | 2024-03-23 | 张文 | 2024-03-24 04:06:59 | 彭小梅 | 2024-03-24 04:42:26
制膜 | CH | ND7 | 2024-03-24 | 01:38:34 | 品质异常 | 优化分切边料撕边 | 膜面起皱 | 母卷幅宽4401 | 母卷幅宽4455 | B类 | 母卷幅宽变更 | 跨部门 | CH24032319 | 2024-03-24 | 01:38:34 | 03:44:03 | CH24032319 | OK | OK | OK | 2024-03-24 | 程林森 | 2024-03-24 03:13:05 | 程林森 | 2024-03-27 13:52:24
大分切 | CE | ND7 | 2024-03-23 | 01:50:27 | 品质异常 | 优化一工位暴筋及塌边 | 平整度，暴筋 | 一工位/钢压辊 | 一工位/橡胶压辊。向O侧移刀60mm | C类 | SOC范围内非关键参数变更 | 内部管理 | CE24032323 | 2024-03-23 | 01:50:07 | 06:51:07 | CE24032323 | OK | OK | OK | 2024-03-23 | 程林森 | 2024-03-24 03:09:09 | 杨世艳 | 2024-03-24 08:01:23
大分切 | CD | ND7 | 2024-03-24 | 00:45:04 | 品质异常 | 优化暴筋 | 暴筋、平整度 | 张力104/99/100/111，摆动-50/35 | 张力121/108/100/122，摆动-5/50 | C类 | SOC范围内关键参数变更≤30%上下限 | 内部管理 | CD24032321 | 2024-03-24 | 00:50:35 | 01:35:35 | CD24032321 | OK | OK | OK | 2024-03-24 | 张文 | 2024-03-24 02:44:42 | 彭小梅 | 2024-03-24 03:13:50
制膜 | CH | ND7 | 2024-03-24 | 01:33:33 | 动作 | 重新穿膜 | 粉尘，PE颗粒 | 未清洁 | 已清洁 | C类 | 清洁收卷牵引辊面 | 内部管理 | CH24032419 | 2024-03-24 | 01:33:33 | 03:44:37 | CH24032419 | OK | OK | OK | 2024-03-24 | 黄代桥 | 2024-03-24 02:17:40 | 杨世艳 | 2024-03-24 07:39:04
设备 | CJ | ND7 | 2024-03-24 | 00:50:37 | 4M | 磨损导致漏液，更换刮刀皮 | 外观、厚度、CCD | 国产刮刀皮 | JSW原装进口刮刀皮 | B类 | 更换设备备件（影响隔膜特性） | 跨部门 | CJ24032319 | 2024-03-23 | 00:50:37 | 02:34:34 | CJ24032319 | OK | OK | OK | 2024-03-23 | 杜开阔 | 2024-03-24 01:02:56 | 李娅丽 | 2024-03-24 05:58:17
制膜 | CG | ND7 | 2024-03-23 | 22:59:45 | 动作 | 常规清洁 | 亮斑 | 未清洁 | 已清洁 | C类 | 清洁流延刮刀，萃取赶液辊 | 内部管理 | CG24032317 | 2024-03-23 | 22:59:04 | 00:36:04 | CG24032317 | OK | OK | OK | 2024-03-23 | 黄代桥 | 2024-03-23 23:31:19 | 杨世艳 | 2024-03-24 07:41:44
设备 | CK | SV7 | 2024-03-23 | 22:52:10 | 动作 | 聚集性亮点G0持续性无改善 | CCD 膜面外观 | 主动喷油 | 刷F800链夹油 |  | TD3手动刷F800链夹油 |  | CK24032311 | 2024-03-23 | 22:52:02 | 23:24:02 | CK24032311 | OK | OK | OK | 2024-03-23 | 杨师操 | 2024-03-23 23:15:14 | 朱圆圆 | 2024-03-24 11:46:47
大分切 | CJ | ND7 | 2024-03-23 | 21:10:46 | 4M | 更新订单 | 平整度，卷芯留白，宽度，暴筋 | 1010*4*4060，张力101/96.4/101/96.4，压力181/181/181/181 | 970*4*4060，张力96/93.8/96/93.8，压力172/172/172/172 | B类 | 半成品幅宽变更 | 跨部门 | CJ24032314 | 2024-03-23 | 21:10:46 | 22:22:42 | CJ24032314 | OK | OK | OK | 2024-03-23 | 程林森 | 2024-03-23 22:43:47 | 李娅丽 | 2024-03-25 02:34:21
大分切 | CH | ND7 | 2024-03-23 | 21:15:57 | 动作 | 预防CCD降级 | 异物 | 未清洁 | 已清洁 | C类 | 大分切开机清洁 | 内部管理 | CH24032313 | 2024-03-23 | 21:15:57 | 22:07:17 | CH24032313 | OK | OK | OK | 2024-03-23 | 黄代桥 | 2024-03-23 22:02:27 | 杨世艳 | 2024-03-24 07:59:36
大分切 | CG | ND7 | 2024-03-23 | 21:10:46 | 动作 | 预防CCD降级 | 异物PE颗粒 | 未清洁 | 已清洁 | C类 | 大分切开机清洁 | 内部管理 | CG24032317 | 2024-03-23 | 21:10:06 | 00:36:06 | CG24032317 | OK | OK | OK | 2024-03-23 | 黄代桥 | 2024-03-23 22:00:38 | 杨世艳 | 2024-03-24 07:40:57
制膜 | CH | ND7 | 2024-03-23 | 21:14:02 | 动作 | 常规清洁 | 亮斑 | 未清洁 | 已清洁 | C类 | 清洁流延刮刀，赶液辊 | 内部管理 | CH24032314 | 2024-03-24 | 21:14:02 | 07:31:14 | CH24032314 | OK | OK | OK | 2024-03-24 | 黄代桥 | 2024-03-23 21:29:29 | 杨世艳 | 2024-03-24 07:40:45
制膜 | CD | ND-7 | 2024-03-23 | 21:05:00 | 动作 | 常规清洁 | 亮斑 | 未清洁 | 已清洁 | C类 | 清洁刮刀更换刮刀纸 | 内部管理 | CD24032317 | 2024-03-23 | 21:10:50 | 22:10:50 | CD24032317 | OK | OK | OK | 2024-03-23 | 文波 | 2024-03-23 21:24:46 | 彭小梅 | 2024-03-23 22:18:23
制膜 | CC | ND-7 | 2024-03-23 | 20:55:00 | 动作 | 常规清洁 | 亮斑 | 未清洁 | 已清洁 | C类 | 清洁刮刀更换刮刀纸 | 内部管理 | CC24032317 | 2024-03-23 | 21:00:46 | 21:55:46 | CC24032317 | OK | OK | OK | 2024-03-23 | 文波 | 2024-03-23 21:23:39 | 彭小梅 | 2024-03-24 04:42:42
制膜 | CF | ND7 | 2024-03-23 | 20:51:51 | 动作 | 常规清洁 | 异物 | 未清洁 | 已清洁 | C类 | 大分切开机清洁 |  | CF24032318 | 2024-03-23 | 20:51:51 | 21:35:46 | CF24032318 | OK | OK | OK | 2024-03-23 | 孔晶鑫 | 2024-03-23 21:02:05 | 杨世艳 | 2024-03-24 07:49:42
制膜 | CE | ND7 | 2024-03-23 | 21:10:17 | 动作 | 常规清洁 | 异物 | 未清洁 | 已清洁 | C类 | 大分切开机清洁 |  | CE24032318 | 2024-03-23 | 21:10:14 | 22:03:14 | CE24032318 | OK | OK | OK | 2024-03-23 | 孔晶鑫 | 2024-03-23 21:00:49 | 杨世艳 | 2024-03-24 07:48:01
涂布 | CK | ND7 | 2024-03-23 | 14:05:29 | 动作 | 调整涂布头及辊精度并确认 | 膜面 | 涂布头及辊精度未确认 | 精度已确认 | C类 | 调整涂布头及辊精度并确认 | 内部管理 | 停机调整 |  |  |  | / | OK | OK | OK | 2024-03-23 | 杨师操 | 2024-03-23 20:16:43 | 朱圆圆 | 2024-03-24 13:08:48
涂布 | CK | ND7 | 2024-03-21 | 22:02:43 | 动作 | 调整涂布精度 | 膜面 | 水平精度未调整 | 精度已调整 | C类 | 调整设备精度 | 内部管理 | 停机调整 |  |  |  | / | NO | NO | NO | 2024-03-21 | 杨师操 | 2024-03-23 20:14:23 | 朱圆圆 | 2024-03-24 13:09:15
大分切 | CD | ND7 | 2024-03-23 | 12:40:24 | 品质异常 | 优化暴筋 | 平整度/暴筋 | 四工位张力94.8 压力183 摆动-35/35 张力FPC100-92 | 四工位张力111.6 压力48 摆动-50/35 张力FPC100-90 | C类 | SOC范围内关键参数变更 | 内部管理 | CD24032307 | 2024-03-23 | 12:50:23 | 13:19:59 | CD24032307 | OK | OK | OK | 2024-03-29 | 李雅军 | 2024-03-23 16:23:27 | 李燕 | 2024-03-23 19:22:25
设备 | CD | ND7 | 2024-03-23 | 15:10:07 | 动作 | 计划更换空调新风过滤棉 | 膜面密度，厚度，透气度 | / | / | C类 | / | 内部管理 | CD24032311 | 2024-03-23 | 15:20:44 | 16:49:44 | CD24032311 | OK | OK | OK | 2024-03-23 | 吴坤 | 2024-03-23 16:07:37 | 李燕 | 2024-03-23 19:23:45
设备 | CC | ND7 | 2024-03-23 | 15:10:43 | 动作 | 计划更换空调新风过滤棉 | 膜面密度，厚度，透气度 | / | / | C类 | / | 内部管理 | CC24032312 | 2024-03-23 | 17:20:45 | 17:32:45 | CC24032312 | OK | OK | OK | 2024-03-23 | 吴坤 | 2024-03-23 16:06:58 | 李燕 | 2024-03-23 19:24:53
设备 | CB | ND7 | 2024-03-23 | 15:10:58 | 动作 | 计划更换空调新风过滤棉 | 膜面密度，厚度，透气度 | / | / | C类 | / | 内部管理 | CB24032311 | 2024-03-23 | 16:51:44 | 17:20:44 | CB24032311 | OK | OK | OK | 2024-03-23 | 吴坤 | 2024-03-23 16:05:36 | 李燕 | 2024-03-23 18:47:30
设备 | CA | ND7 | 2024-03-23 | 15:10:12 | 动作 | 计划更换空调新风过滤棉 | 膜面密度，厚度，透气度 | / | / | C类 | / | 内部管理 | CA24032311 | 2024-03-23 | 15:25:15 | 16:22:15 | CA24032311 | OK | OK | OK | 2024-03-23 | 吴坤 | 2024-03-23 16:04:36 | 彭小梅 | 2024-03-24 08:08:25
制膜 | CJ | ND7 | 2024-03-23 | 14:30:00 | 动作 | 常规清洁 | 异物，亮线 | 未清洁 | 已清洁 |  | 清理赶液辊，清理收卷牵引，清理分切机 |  | CJ24032308 | 2024-03-23 | 14:30:20 | 16:38:20 | CJ24032308 | OK | OK | OK | 2024-03-23 | 黄强 | 2024-03-23 16:04:36 | 朱圆圆 | 2024-03-23 17:06:24
设备 | CD | ND7 | 2024-03-23 | 10:10:23 | 动作 | 计划更换烘箱送风过滤棉 | 膜面密度，厚度，透气度 | / | / | C类 | / | 内部管理 | CD24032305 | 2024-03-23 | 10:20:48 | 11:15:48 | CD24032305 | OK | OK | OK | 2024-03-23 | 吴坤 | 2024-03-23 16:02:58 | 李燕 | 2024-03-23 19:24:32
设备 | CC | ND7 | 2024-03-23 | 10:10:06 | 动作 | 计划更换烘箱送风过滤棉 | 膜面密度，厚度，透气度 | / | / | C类 | / | 内部管理 | CC24032305 | 2024-03-23 | 11:25:26 | 11:45:26 | CC24032305 | OK | OK | OK | 2024-03-23 | 吴坤 | 2024-03-23 16:02:18 | 李燕 | 2024-03-23 19:18:21
设备 | CB | ND7 | 2024-03-23 | 10:10:00 | 动作 | 计划更换烘箱送风过滤棉 | 膜面密度，厚度，透气度 | / | / | C类 | / | 内部管理 | CB24032305 | 2024-03-23 | 11:36:50 | 11:46:50 | CB24032305 | OK | OK | OK | 2024-03-23 | 吴坤 | 2024-03-23 16:01:30 | 李燕 | 2024-03-23 18:46:39
设备 | CA | ND7 | 2024-03-23 | 10:10:29 | 动作 | 计划更换烘箱送风过滤棉 | 膜面密度，厚度，透气度 | / | / | C类 | / | 内部管理 | CA24032305 | 2024-03-23 | 10:25:32 | 11:12:32 | CA24032305 | OK | OK | OK | 2024-03-23 | 吴坤 | 2024-03-23 16:00:53 | 彭小梅 | 2024-03-24 08:07:13
大分切 | CH | ND7 | 2024-03-23 | 14:50:23 | 品质异常 | 优化三工位暴筋 | 平整度/暴筋 | 三工位张力：88.9 | 三工位张力：98.1 | C类 | SOC范围内关键工艺参数变更：幅度≤30%上下限 | 内部管理 | CH24032305 | 2024-03-23 | 14:55:17 | 15:14:17 | CH24032305 | OK | OK | OK | 2024-03-23 | 李杰 | 2024-03-23 15:56:23 | 欧霜 | 2024-03-23 16:00:41
制膜 | CG | ND7 | 2024-03-23 | 15:31:35 | 动作 | 常规清洁 | 亮斑 | 未清洁 | 已清洁 | C类 | 清洁流延刮刀、萃取赶液辊 |  | CG24032312 | 2024-03-23 | 15:35:28 | 17:21:28 | CG24032312 | OK | OK | OK | 2024-03-23 | 李佳壕 | 2024-03-23 15:49:08 | 欧霜 | 2024-03-23 17:55:02
制膜 | CG | ND7 | 2024-03-23 | 14:52:19 | 品质异常 | 总厚度偏厚 | 厚度，透气度，外观 | MD拉伸1-4辊速比：159.08 MD拉比：6.4 | MD拉伸1-4辊速比：159.37 MD拉比：6.44 | C类 | SOC范围内关键参数变更，幅度≤30上下限 | 内部管理 | CG24032311 | 2024-03-23 | 14:55:10 | 16:22:10 | CG24032311 | OK | OK | OK | 2024-03-23 | 曾强 | 2024-03-23 15:04:18 | 曾强 | 2024-03-23 19:52:26
小分切 | J03 | SV9T22119-R47-N | 2024-03-23 | 14:06:14 | 4M | 订单更新 | 外观、平整度、幅宽 | 客户代码：LGES 型号：SV9T2211P-R47 幅宽：523.8 终止胶带：黑色 速度比：99.75% 收卷张力：0.06 收卷压力：0.1 张力锥度：60% 放卷张力：70 | 客户代码：LGES 型号：SV9T2211P-R47 -N 幅宽：320.5 终止胶带：绿色 速度比：100% 收卷张力：0.04 收卷压力：0.35 张力锥度：60% 放卷张力：15 | B类 | 成品幅宽变更 | 跨部门 | CI240308009 | 2024-03-23 | 15:08:46 | 15:32:46 | CI240308009 | OK | OK | OK | 2024-03-23 | 包宇林 | 2024-03-23 14:20:55 | 包宇林 | 2024-03-26 18:44:06
制膜 | CH | ND7 | 2024-03-23 | 13:40:00 | 4M | 2TD入口EPC限位极限 | 透气度，热收缩，延伸率，针刺强度 | 2TD入口轨道宽度3550 | 2TD入口轨道宽度3590 | B类 | 调整链宽 | 跨部门 | CH24032305 | 2024-03-23 | 13:50:23 | 15:14:23 | CH24032305 | OK | OK | OK | 2024-03-23 | 曾强 | 2024-03-23 13:54:08 | 冉海强 | 2024-03-26 10:33:49
大分切 | CH | ND7 | 2024-03-23 | 10:10:08 | 动作 | 常规清洁 | 异物、粉尘 | 未清洁 | 已清洁 | C类 | 大分切开机清洁 |  | CH04032301 | 2024-03-23 | 10:20:44 | 12:05:44 | CH04032301 | OK | OK | OK | 2024-03-23 | 李佳壕 | 2024-03-23 13:52:10 | 欧霜 | 2024-03-23 15:59:17
大分切 | CG | ND7 | 2024-03-23 | 10:05:30 | 动作 | 常规清洁 | 异物、粉尘 | 未清洁 | 已清洁 | C类 | 大分切开机清洁 |  | CG24032306 | 2024-03-23 | 10:10:42 | 11:40:42 | CG24032306 | OK | OK | OK | 2024-03-23 | 李佳壕 | 2024-03-23 13:50:08 | 欧霜 | 2024-03-23 16:19:37
大分切 | CK | HS7 | 2024-03-23 | 13:00:13 | 4M | 订单更新 | 宽度，长度，卷芯留白，暴筋，平整度 | 幅宽长度985*4*5060 卷芯10寸 分切速度120 收卷张力135 分切张力119.4/119.4/119.4/119.4 分切压力193/193/193/193 张力FPC100-85% 压力FPC100-105% 摆动-40，20 | 幅宽长度1045*4*2130 卷芯8寸 分切速度100 收卷张力120 分切张力101.1/101.1/101.1/101.1 分切压力54/5454/54/54 张力FPC100-90% 压力FPC100-90% 摆动-50，0 | B类 | 半成品幅宽，长度变更 | 跨部门 | CK24032301 | 2024-03-23 | 13:00:13 | 15:30:38 | CK24032301 | NO | NO | NO | 2024-03-23 | 李雅军 | 2024-03-23 13:25:08 | 李雅军 | 2024-03-25 15:11:26
制膜 | CC | ND7 | 2024-03-23 | 11:41:13 | 品质异常 | 厚度偏高 | 厚度 | 拉伸4/5速比183 线速度84.3 | 拉伸4/5速比183.5 线速度84.8 | C类 | SOC范围内关键参数变更 幅度≤30% | 内部管理 | CC24032307 | 2024-03-23 | 11:56:00 | 12:58:00 | CC24032307 | OK | OK | OK | 2024-03-23 | 李建军 | 2024-03-23 11:56:22 | 李燕 | 2024-03-23 15:31:21
大分切 | CE | ND7 | 2024-03-23 | 09:30:11 | 品质异常 | 优化平整度 | 平整度 | 二工位橡胶辊 二工位张力：119 | 二工位钢压辊 二工位张力：110 | C类 | SOC范围内关键工艺参数变更：幅度≤30%上下限 | 内部管理 | CE24032304 | 2024-03-23 | 09:35:30 | 14:30:50 | CE24032304 | OK | OK | OK | 2024-03-23 | 李杰 | 2024-03-23 11:18:46 | 欧霜 | 2024-03-23 12:18:11
制膜 | CG | ND7 | 2024-03-23 | 11:08:12 | 品质异常 | 透气度偏大 | 透气度 | 2TD2-13区温度：133.4 | 2TD2-13区温度：133.2 | C类 | SOC范围内非关键参数变更 | 内部管理 | CG24032307 | 2024-03-23 | 11:10:45 | 12:31:45 | CG24032307 | OK | OK | OK | 2024-03-23 | 曾强 | 2024-03-23 11:18:36 | 欧霜 | 2024-03-23 16:20:22
大分切 | CF | ND7 | 2024-03-23 | 10:12:28 | 动作 | 常规清洁 | 异物 | 未清洁 | 已清洁 | C类 | 大分切开机清洁 |  | CF24032305 | 2024-03-23 | 10:15:00 | 11:30:00 | CF24032305 | OK | OK | OK | 2024-03-23 | 张志强 | 2024-03-23 11:05:15 | 欧霜 | 2024-03-23 15:55:49
制膜 | CD | ND7 | 2024-03-23 | 09:31:51 | 动作 | 常规清洁 | 亮斑 | 未清洁 | 已清洁 | C类 | 清洁流延刮刀 | 内部管理 | CD24032305 | 2024-03-23 | 09:42:31 | 11:35:31 | CD24032305 | NO | OK | OK | 2024-03-23 | 向鹏 | 2024-03-23 10:08:32 | 李燕 | 2024-03-23 15:24:49
大分切 | CE | ND7 | 2024-03-23 | 09:08:20 | 动作 | 常规清洁 | 异物 | 未清洁 | 已清洁 | C类 | 大分切开机清洁 |  | CE24032304 | 2024-03-23 | 09:15:30 | 10:25:35 | CE24032304 | OK | OK | OK | 2024-03-23 | 张志强 | 2024-03-23 10:07:01 | 欧霜 | 2024-03-23 12:17:24
设备 | CE | nd7 | 2024-03-23 | 10:00:33 | 动作 | 链夹刷油 | 亮斑 | 未刷油 | 已刷油 | C类 | 链夹刷油 | 跨部门 | CE24032306 | 2024-03-23 | 10:05:52 | 11:50:50 | CE24032306 | OK | OK | OK | 2024-03-23 | 袁永宏 | 2024-03-23 10:06:43 | 欧霜 | 2024-03-23 12:16:28
设备 | CH | ND7 | 2024-03-23 | 08:06:00 | 品质异常 | TD2张力持续降低 | 有机器自停风险 | 张力4.8 4.9 | 拆除TD2两侧720号链夹 调整张力到5.35 5.36 | C类 | SOC范围内关键工艺参数变更： 幅度≤30%上下限 | 内部管理 | CH24032201 | 2024-03-23 | 08:10:05 | 12:05:05 | CH24032201 | OK | OK | OK | 2024-03-23 | 袁永宏 | 2024-03-23 09:09:08 | 冉海强 | 2024-03-26 10:30:59
制膜 | CC | ND7 | 2024-03-23 | 08:42:08 | 动作 | 常规清洁 | 亮斑 | 未清洁 | 已清洁 | C类 | 清洁流延刮刀 | 内部管理 | CC24032304 | 2024-03-23 | 08:57:47 | 10:33:47 | CC24032304 | OK | OK | OK | 2024-03-23 | 向鹏 | 2024-03-23 09:03:01 | 李燕 | 2024-03-23 15:28:53
制膜 | CA | ND7 | 2024-03-23 | 08:45:26 | 动作 | 常规清洁 | 亮斑 | 未清洁 | 已清洁 |  | 清洁流延靠辊及刮刀 |  | CA24032304 | 2024-03-23 | 09:00:26 | 10:22:00 | CA24032304 | OK | OK | OK | 2024-03-23 | 张逸飞 | 2024-03-23 08:57:49 | 李燕 | 2024-03-23 18:46:36
制膜 | CJ | ND7 | 2024-03-23 | 07:47:08 | 品质异常 | 透气度偏高 | 透气度 | TD2 8-12区温度：132.7°C | TD2 8-12区温度：132.5°C | C类 | SOC范围内关键参数变更：幅度≤30 | 内部管理 | CJ24032302 | 2024-03-23 | 07:47:19 | 09:30:19 | CJ24032302 | NO | NO | NO | 2024-03-23 | 杜开阔 | 2024-03-23 08:02:32 | 朱圆圆 | 2024-03-23 17:06:43
设备 | CH | ND7 | 2024-03-23 | 07:05:33 | 动作 | TD4出口冷切风机过滤棉已到更换周期 | 无 | 未更换 | 已更换 | C类 | TD4出口冷切风机过滤棉更换 | 内部管理 | CH240323TDO2 | 2024-03-23 | 07:05:52 | 10:03:52 | CH240323TDO2 | OK | OK | OK | 2024-03-23 | 袁永宏 | 2024-03-23 07:57:46 | 欧霜 | 2024-03-23 16:02:09
大分切 | CG | ND7 | 2024-03-23 | 07:15:25 | 4M | 分切降速 | 平整度，暴筋 | 分切速度130 | 分切速度120 | B类 | 分切速度变更 | 跨部门 | CG24032302 | 2024-03-23 | 07:20:34 | 08:10:34 | CG24032302 | OK | OK | OK | 2024-03-23 | 程林森 | 2024-03-23 07:26:38 | 欧霜 | 2024-03-23 16:21:28
制膜 | CH | ND7 | 2024-03-23 | 06:20:02 | 动作 | 重新穿膜 | 亮斑，厚度 | 未清洁 | 已清洁 | C类 | 清洁全线辊面及磁力架清洁，重新穿膜 | 内部管理 | CH24032301 | 2024-03-23 | 06:25:00 | 12:05:00 | CH24032301 | OK | OK | OK | 2024-03-23 | 黄代桥 | 2024-03-23 06:58:59 | 欧霜 | 2024-03-23 15:56:59
制膜 | CD | ND7 | 2024-03-23 | 05:05:31 | 4M | 原料批次变更 | 无 | 0001944589 | 0001945431 | B类 | 原料4112 | 跨部门 | CD24032303 | 2024-03-23 | 08:26:31 | 09:32:18 | CD24032303 | OK | OK | OK | 2024-03-23 | 李洪存 | 2024-03-23 06:03:43 | 李燕 | 2024-03-23 15:22:15
制膜 | CC | ND7 | 2024-03-23 | 05:05:05 | 4M | 原料批次变更 | 无 | 0001944589 | 0001945431 | B类 | 原料4112 | 跨部门 | CC24032303 | 2024-03-23 | 05:20:24 | 09:30:24 | CC24032303 | OK | OK | OK | 2024-03-23 | 李洪存 | 2024-03-23 06:02:20 | 李燕 | 2024-03-23 15:27:40
制膜 | CB | ND7 | 2024-03-23 | 05:00:27 | 4M | 原料批次变更 | 无 | 0001944589 | 0001945431 | B类 | 原料4112 | 跨部门 | CB24032303 | 2024-03-23 | 09:45:46 | 09:55:46 | CB24032303 | OK | OK | OK | 2024-03-23 | 李洪存 | 2024-03-23 06:01:02 | 李燕 | 2024-03-23 18:45:49
制膜 | CA | ND7 | 2024-03-23 | 05:00:04 | 4M | 原料批次变更 | 无 | 0001944589 | 0001945431 | B类 | 原料4112 | 跨部门 | CA24032303 | 2024-03-23 | 05:15:04 | 09:28:00 | CA24032303 | OK | OK | OK | 2024-03-23 | 李洪存 | 2024-03-23 05:59:20 | 李燕 | 2024-03-23 15:26:24
制膜 | CE | ND7 | 2024-03-23 | 02:20:42 | 动作 | 大分切辊面清洁 | 异物，PE粉尘 | 未清洁 | 已清洁 | C类 | 大分切辊面清洁 |  | CE24032217 | 2024-03-23 | 02:20:42 | 03:03:00 | CE24032217 | OK | OK | OK | 2024-03-23 | 孔晶鑫 | 2024-03-23 02:35:21 | 杨世艳 | 2024-03-23 06:29:28
大分切 | CF | ND7 | 2024-03-23 | 01:30:28 | 品质异常 | 优化三工位暴筋 | 暴筋，平整度 | 三工位张力105，压力50 | 三工位张力115，压力80 | C类 | "SOC范围内关键工艺参数变更： 幅度≤30%上下限" | 内部管理 | CF24032223 | 2024-03-22 | 01:30:25 | 05:49:25 | CF24032223 | OK | OK | OK | 2024-03-22 | 程林森 | 2024-03-23 02:03:59 | 杨世艳 | 2024-03-23 06:59:03
制膜 | CC | ND7 | 2024-03-22 | 22:40:33 | 品质异常 | 优化热收缩及瑕疵 | CCD，热收缩，平整度 | S辊温度20，收卷牵引热辊温度125，T29区轨道5350，10区轨道5400,CASTO侧间隙1.248 | S辊温度30，收卷牵引热辊温度130，T29区轨道5400，10区轨道5350,CASTO侧间隙1.270 | C类 | SOC范围内关键参数变更：幅度≤30% | 内部管理 | CC24032213 | 2024-03-22 | 22:45:34 | 23:50:34 | CC24032213 | OK | OK | OK | 2024-03-22 | 杨鹏 | 2024-03-23 01:26:57 | 彭小梅 | 2024-03-23 04:19:26
设备 | CK | HS7 | 2024-03-23 | 00:30:00 | 动作 | 更换CK制浆空调初效过滤器 | 膜面密度，厚度，透气度 | / | / | C类 | / | 内部管理 | 停机中 | 2024-03-23 | 00:30:26 | 00:59:24 | / | NG | NG | NG | 2024-03-23 | 皮杰 | 2024-03-23 01:14:11 | 朱圆圆 | 2024-03-23 17:11:46
大分切 | CG | ND7 | 2024-03-22 | 23:30:45 | 4M | 更新订单 | 平整度，暴筋，卷芯留白，宽度 | 1300*3*3060，张力114.4/121.5/114.4，压力56/72/72,分切速度120 | 1185+890*3*4060，张力110/84.1/84.1/84.1，压力50/50/50/50，分切速度130 | B类 | 半成品幅宽变更 | 跨部门 | CG24032212 | 2024-03-22 | 23:30:45 | 04:50:55 | CG24032212 | OK | OK | OK | 2024-03-22 | 程林森 | 2024-03-22 23:44:20 | 杨世艳 | 2024-03-23 07:07:45
大分切 | CG | ND7 | 2024-03-22 | 22:20:58 | 4M | 更新订单 | 平整度，宽度，卷芯留白，暴筋 | 1185+890*3*4060，张力110/84.1/84.1/84.1，压力50/50/50/50 | 1300*3*3060，张力114.4/121.5/114.4，压力56/72/72 | B类 | 半成品幅宽变更 | 跨部门 | CG24032211 | 2024-03-22 | 22:20:58 | 03:35:16 | CG24032211 | OK | OK | OK | 2024-03-22 | 程林森 | 2024-03-22 23:41:26 | 杨世艳 | 2024-03-23 07:05:05
制膜 | CH | ND7 | 2024-03-22 | 22:15:25 | 4M | 原料批变更 |  | 0001944589 | 0001945431 | B类 | 原料批变更 | 跨部门 | CH24032220 | 2024-03-22 | 22:20:32 | 23:10:32 | CH24032220 | OK | OK | OK | 2024-03-22 | 卢小浪 | 2024-03-22 22:43:05 | 杨世艳 | 2024-03-23 07:28:44
制膜 | CG | ND7 | 2024-03-22 | 22:15:48 | 4M | 原料批次变更 |  | 0001944589 | 0001945431 | B类 | 原料批次变更 | 跨部门 | CG24032215 | 2024-03-22 | 22:15:48 | 03:10:39 | CG24032215 | OK | OK | OK | 2024-03-22 | 卢小浪 | 2024-03-22 22:40:15 | 杨世艳 | 2024-03-23 07:24:12
制膜 | CF | ND7 | 2024-03-22 | 22:10:53 | 4M | 原料批次变更 |  | 0001944589 | 0001945431 | B类 | 原料批次变更 | 跨部门 | CF24032223 | 2024-03-22 | 22:10:18 | 01:49:18 | CF24032223 | OK | OK | OK | 2024-03-22 | 卢小浪 | 2024-03-22 22:38:39 | 杨世艳 | 2024-03-23 07:22:08
制膜 | CE | ND7 | 2024-03-22 | 22:00:35 | 4M | 原料批次变更 |  | 0001944589 | 0001945431 | B类 | 原料批次变更 | 跨部门 | CE24032216 | 2024-03-22 | 22:00:35 | 01:25:39 | CE24032216 | OK | OK | OK | 2024-03-23 | 卢小浪 | 2024-03-22 22:35:43 | 杨世艳 | 2024-03-23 08:22:26
制膜 | CH | ND7 | 2024-03-22 | 21:52:58 | 动作 | 常规清洁 | 亮斑 | 未清洁 | 已清洁 | C类 | 清洁流延刮刀，萃取赶液辊 | 内部管理 | CH24032220 | 2024-03-22 | 21:53:14 | 23:54:14 | CH24032220 | OK | OK | OK | 2024-03-22 | 黄代桥 | 2024-03-22 22:02:05 | 杨世艳 | 2024-03-23 07:17:57
大分切 | CH | ND7 | 2024-03-22 | 21:00:11 | 动作 | 预防CCD降级 | 异物 | 未清洁 | 已清洁 | C类 | 大分切开机清洁 | 内部管理 | CH24032218 | 2024-03-22 | 21:01:07 | 21:59:07 | CH24032218 | OK | OK | OK | 2024-03-22 | 黄代桥 | 2024-03-22 21:57:49 | 杨世艳 | 2024-03-23 07:17:05
大分切 | CG | ND7 | 2024-03-22 | 20:50:45 | 动作 | 预防CCD降级 | 异物 | 未清洁 | 已清洁 | C类 | 大分切开机清洁 | 内部管理 | CH24032211 | 2024-03-22 | 20:50:45 | 23:32:25 | CH24032211 | OK | OK | OK | 2024-03-22 | 黄代桥 | 2024-03-22 21:56:08 | 杨世艳 | 2024-03-23 07:02:14
制膜 | CF | ND7 | 2024-03-22 | 21:07:47 | 动作 | 常规清洁 | 亮斑 | 未清洁 | 已清洁 | C类 | 清洁流延刮刀，萃取赶液辊 |  | CF24032219 | 2024-03-22 | 21:07:56 | 22:33:56 | CF24032219 | OK | OK | OK | 2024-03-22 | 孔晶鑫 | 2024-03-22 21:34:28 | 杨世艳 | 2024-03-23 01:04:54
制膜 | CF | ND7 | 2024-03-22 | 20:51:47 | 动作 | 常规清洁 | 异物 | 未清洁 | 已清洁 | C类 | 大分切开机清洁 |  | CF24032218 | 2024-03-22 | 20:51:06 | 23:21:06 | CF24032218 | OK | OK | OK | 2024-03-22 | 孔晶鑫 | 2024-03-22 21:31:04 | 杨世艳 | 2024-03-23 01:03:48
制膜 | CG | ND7 | 2024-03-22 | 21:07:10 | 动作 | 常规清洁 | 亮斑，晶点 | 未清洁 | 已清洁 | C类 | 清洁流延刮刀，萃取赶液辊， | 内部管理 | CG24032211 | 2024-03-22 | 21:07:10 | 23:32:18 | CG24032211 | OK | OK | OK | 2024-03-22 | 黄代桥 | 2024-03-22 21:30:20 | 杨世艳 | 2024-03-23 07:01:12
制膜 | CE | ND7 | 2024-03-22 | 20:54:02 | 动作 | 常规清洁 | 亮斑 | 未清洁 | 已清洁 | C类 | 清洁流延刮刀，萃取赶液辊 |  | CE24032212 | 2024-03-22 | 21:00:57 | 22:36:57 | CE24032212 | OK | OK | OK | 2024-03-22 | 孔晶鑫 | 2024-03-22 21:28:41 | 杨世艳 | 2024-03-23 06:33:53
制膜 | CE | ND7 | 2024-03-22 | 20:45:44 | 动作 | 常规清洁 | 异物 | 未清洁 | 已清洁 | C类 | 大分切开机清洁 |  | CE24032211 | 2024-03-22 | 20:45:44 | 21:46:00 | CE24032211 | OK | OK | OK | 2024-03-22 | 孔晶鑫 | 2024-03-22 21:26:56 | 杨世艳 | 2024-03-23 06:34:46
制膜 | CD | ND-7 | 2024-03-22 | 21:05:00 | 动作 | 常规清洁 | 亮斑 | 未清洁 | 已清洁 | C类 | 清洁刮刀更换刮刀纸 | 内部管理 | CD24032218 | 2024-03-22 | 21:10:51 | 22:00:51 | CD24032218 | OK | OK | OK | 2024-03-22 | 文波 | 2024-03-22 21:17:25 | 彭小梅 | 2024-03-22 22:41:22
制膜 | CB | ND7 | 2024-03-22 | 21:03:42 | 动作 | 常规清洁 | 亮斑 | 未清洁 | 已清洁 |  | 清洁流延靠辊 |  | CB24032217 | 2024-03-22 | 21:08:45 | 22:11:45 | CB24032217 | OK | OK | OK | 2024-03-22 | 胡生桥 | 2024-03-22 21:13:10 | 彭小梅 | 2024-03-23 04:21:14
制膜 | CC | ND7 | 2024-03-22 | 21:01:32 | 品质异常 | 厚度偏厚 | 厚度，平衡度 | MD拉伸3速比183，拉伸5速比182，线速度83.5 | MD拉伸3速比183.5，拉伸5速比183，线速度84.2 | C类 | SOC范围内关键参数变更：幅度≤30% | 内部管理 | CC24032213 | 2024-03-22 | 21:10:35 | 22:22:35 | CC24032213 | OK | OK | OK | 2024-03-22 | 杨鹏 | 2024-03-22 21:11:59 | 彭小梅 | 2024-03-23 01:32:22
制膜 | CC | ND-7 | 2024-03-22 | 20:45:00 | 动作 | 常规清洁 | 亮斑 | 未清洁 | 已清洁 | C类 | 清洁刮刀更换刮刀纸 | 内部管理 | CC24032212 | 2024-03-22 | 20:50:23 | 21:35:23 | CC24032212 | OK | OK | OK | 2024-03-22 | 文波 | 2024-03-22 21:00:48 | 彭小梅 | 2024-03-22 21:42:10
大分切 | CA | ND7 | 2024-03-22 | 19:10:40 | 品质异常 | 优化平整度，暴筋 | 暴筋，平整度 | 四工位张力83.1 摆动-50,50 | 四工位张力89.1 摆动0,50 | C类 | SOC范围内关键参数变更：幅度≤30% | 内部管理 | CA24032215 | 2024-03-22 | 19:15:46 | 21:13:46 | CA24032215 | OK | OK | OK | 2024-03-22 | 李雅军 | 2024-03-22 19:52:09 | 彭小梅 | 2024-03-23 04:23:21
设备 | CA | ND7 | 2024-03-22 | 19:38:05 | 动作 | 操作侧链夹刷油 | 亮斑 | 未刷油 | 刷油F800 |  | 操作侧链夹刷油 |  | CA24032217 | 2024-03-22 | 19:45:10 | 20:43:10 | CA24032217 | OK | OK | OK | 2024-03-22 | 聂雪 | 2024-03-22 19:50:51 | 彭小梅 | 2024-03-23 04:22:40
设备 | CB | ND7 | 2024-03-19 | 19:14:09 | 动作 | 操作侧链夹刷油 | 亮斑 | 未刷油 | 刷油F800 |  | 操作侧链夹刷油 |  | CB24032215 | 2024-03-22 | 19:19:44 | 20:14:44 | CB24032215 | OK | OK | OK | 2024-03-22 | 聂雪 | 2024-03-22 19:49:00 | 彭小梅 | 2024-03-23 04:20:38
制膜 | CE | ND7 | 2024-03-22 | 18:18:50 | 动作 | 常规清洁 | 连续性亮点 | 未清洁 | 已清洁 | C类 | 清洁萃取赶液辊 |  | CE240322TDO2 | 2024-03-22 | 18:20:55 | 19:55:10 | CE24032209 | OK | OK | OK | 2024-03-22 | 张志强 | 2024-03-22 19:46:58 | 欧霜 | 2024-03-22 20:24:21
制膜 | CG | ND7 | 2024-03-22 | 19:22:21 | 品质异常 | 透气度偏大 | 透气度 | 2TD2-13区温度：133.5 2TD14-20区温度 ：136.5 | 2TD2-13区温度：133.4 2TD14-20区温度 ：136.4 | C类 | SOC范围内关键参数变更，幅度≤30%上下限 | 内部管理 | CG24032210 | 2024-03-22 | 19:30:54 | 20:10:54 | CG24032210 | OK | OK | OK | 2024-03-22 | 曾强 | 2024-03-22 19:37:47 | 杨世艳 | 2024-03-23 07:33:15
制膜 | CG | ND7 | 2024-03-22 | 16:20:00 | 4M | 计划性提速 | 1、全性能检测（厚度，透气度，面密度，孔隙率，拉伸强度，延伸率，热收缩，针刺强度，孔径） 2、外观 3、CCD 4、阻抗 5、SEM 6、平整度 7、VD2 8、连续击穿 | 挤出量：485 螺杆转速： 105.7 GP转速：38.7 流延辊速度： 9.26 拉伸1-4辊速比 ：159.75 MD拉比：6.51 2TD1区轨道宽度：3540 2TD2/3区轨道宽度:3440 4TD入口轨道：5140 | 挤出量：500 螺杆转速： 108.7 GP转速： 39.6 流延辊速度：9.62 拉伸1-4辊速比:159.08 MD拉比：6.39 2TD1区轨道宽度：3530 2TD2/3区轨道宽度:3410 4TD入口轨道：5100 | A类 | 制膜线速度变更 | 中试 | CG24032210 | 2024-03-22 | 16:30:10 | 20:10:10 | CG24032210 | OK | OK | OK | 2024-03-22 | 曾强 | 2024-03-22 19:19:21 | 冉海强 | 2024-03-26 10:09:53
制膜 | CC | ND7 | 2024-03-22 | 18:43:16 | 品质异常 | 优化平整度 | 厚度，透气度 ，延伸率，热收缩 | T2 定型轨道 5150 T3/T4轨道 5150 线速度 84 | T2 定型轨道 5250 T3/T4轨道 5250 线速度 83.4 | C类 | SOC范围内变更幅度≤30% | 内部管理 | CC24032210 | 2024-03-22 | 18:58:17 | 19:49:17 | CC24032210 | NO | OK | OK | 2024-03-22 | 卓海齐 | 2024-03-22 18:55:32 | 彭小梅 | 2024-03-23 05:00:40
制膜 | CE | ND-7 | 2024-03-22 | 18:20:08 | 4M | 厚度偏厚 | 1.全性能检测（厚度，透气度，面密度，孔隙率，拉伸强度，延伸率，热收缩，针刺强度，孔径） 2.外观 3.CCD 4.阻抗 5.SEM 6.平整度 7.VD2 8.连续击穿 | 线速度79.5，MD拉比6.79 | 线速度80.3，MD拉比6.85 | A类 | 线速度 | 中试 | CE24032209 | 2024-03-22 | 18:25:05 | 19:55:10 | CE24032209 | OK | OK | OK | 2024-03-22 | 李星 | 2024-03-22 18:28:54 | 欧霜 | 2024-03-22 20:25:54
制膜 | CG | ND7 | 2024-03-22 | 14:55:00 | 动作 | 重新穿膜 | 厚度，亮斑 | 未清洁 | 已清洁 | C类 | 收卷牵引辊面及磁力架清洁，重新穿膜 |  | CG24032210 | 2024-03-22 | 14:55:00 | 21:51:59 | CG24032210 | OK | OK | OK | 2024-03-22 | 李佳壕 | 2024-03-22 17:46:05 | 杨世艳 | 2024-03-23 06:59:43
制膜 | CK | HS7 | 2024-03-22 | 17:33:25 | 4M | ND7基膜转产HS7涂布膜 | 1.全性能检测（厚度，透气度，面密度，孔隙率，拉伸强度，延伸率，热收缩，针刺强度，孔径） 2.外观 3.CCD 4.阻抗 5.SEM 6.平整度 7.VD2 8.连续击穿 | 挤出量：515kg，线速度：80.2m/min，原料配方BV，进液量7方，料比27%，MD拉比6.88，收卷牵引热定型模温机：投入使用120℃，流延速度9.9m/min，MD预热/拉伸温度：110℃/119.2℃，TD1预热/拉伸/定型温度：127℃/120℃/123.7℃，TD2预热/拉伸/定型温度：133.2℃/134.4℃/135℃，TD3温度：130℃，TD4温度120℃ | 挤出量：315kg，线速度：52.7m/min，原料配方BV2，进液量5方，料比26%，MD拉比6.69，收卷牵引热定型模温机：未投入使用，流延速度7m/min，MD预热/拉伸温度：103℃/117℃，TD1预热/拉伸/定型温度：130℃/112℃/120℃，TD2预热/拉伸/定型温度：134.5℃，TD3温度：136℃，TD4温度90℃ | B类 | 切换型号 | 跨部门 | CK24032301 | 2024-03-22 | 17:33:25 | 17:33:03 | CK24032301 | NO | NO | NO | 2024-03-23 | 李阳 | 2024-03-22 17:43:28 | 冉海强 | 2024-03-26 10:15:23
大分切 | CF | ND7 | 2024-03-22 | 13:50:43 | 4M | 订单更新 | 平整度/暴筋/卷芯留白 | 张力：100/105/105/105 压力：52/52/52/52 分切幅宽：995*4*4060 | 张力：110/110/105/105 压力：50/50/50/50 分切幅宽：1050*2+890*2*4060 | B类 | 半成品幅宽变更 | 跨部门 | CF24032209 | 2024-03-22 | 13:55:18 | 19:00:18 | CF24032209 | OK | OK | OK | 2024-03-22 | 李杰 | 2024-03-22 17:24:20 | 欧霜 | 2024-03-22 19:13:49
设备 | CJ | ND7 | 2024-03-22 | 17:03:15 | 动作 | 改善亮斑 | 亮斑 | 无 | 手动刷油 | C类 | 产线动作 | 内部管理 | CJ24032214 | 2024-03-22 | 17:03:15 | 18:50:30 | CJ24032214 | OK | OK | OK | 2024-03-22 | 杨师操 | 2024-03-22 17:14:21 | 朱圆圆 | 2024-03-23 17:05:00
设备 | CK | ND7 | 2024-03-22 | 16:00:48 | 动作 | 计划更换空调新风过滤棉 | 膜面密度，厚度，透气度 | / | / | C类 | / | 内部管理 | CK240322TD02 | 2024-03-22 | 16:00:48 | 16:20:26 | / | NO | NO | NO | 2024-03-22 | 吴坤 | 2024-03-22 16:27:17 | 朱圆圆 | 2024-03-23 17:15:32
设备 | CJ | ND7 | 2024-03-22 | 16:00:17 | 动作 | 计划更换空调新风过滤棉 | 膜面密度，厚度，透气度 | / | / | C类 | / | 内部管理 | CJ24032212 | 2024-03-22 | 16:00:17 | 16:30:08 | / | NO | NO | NO | 2024-03-22 | 吴坤 | 2024-03-22 16:26:41 | 朱圆圆 | 2024-03-23 17:04:40
大分切 | CC | ND7 | 2024-03-22 | 14:00:42 | 4M | 订单更新 | 宽度，卷芯留白，暴筋，平整度 | 幅宽995*3+890 张力114.9/129.2/110.5/119.7 压力50/50/50/45 摆动-50,50 四工位压辊 钢 | 幅宽1050*2+890*2 张力104.9/94/104.9/94 压力58/50/58/50 摆动0,50 四工位压辊 橡胶 | B类 | 半成品幅宽变更 | 跨部门 | CC24032205 | 2024-03-22 | 14:15:00 | 14:53:00 | CC24032205 | NO | OK | OK | 2024-03-22 | 李雅军 | 2024-03-22 16:26:21 | 李燕 | 2024-03-22 20:01:36
设备 | CI | ND7 | 2024-03-22 | 16:00:44 | 动作 | 计划更换空调新风过滤棉 | 膜面密度，厚度，透气度 | / | / | C类 | / | 内部管理 | CI240322TD02 | 2024-03-22 | 16:00:44 | 17:30:00 | CI240322TD02 | OK | OK | OK | 2024-03-22 | 吴坤 | 2024-03-22 16:26:12 | 朱圆圆 | 2024-03-23 17:32:14
设备 | CK | ND7 | 2024-03-22 | 10:00:06 | 动作 | 计划更换烘箱送风过滤棉 | 膜面密度，厚度，透气度 | / | / | C类 | / | 内部管理 | CK240322TD02 | 2024-03-22 | 10:00:06 | 09:25:27 | / | NO | NO | NO | 2024-03-22 | 吴坤 | 2024-03-22 16:25:38 | 朱圆圆 | 2024-03-23 17:15:51
设备 | CJ | ND7 | 2024-03-22 | 10:00:33 | 动作 | 计划更换烘箱送风过滤棉 | 膜面密度，厚度，透气度 | / | / | C类 | / | 内部管理 | CJ24032205 | 2024-03-22 | 10:00:33 | 10:25:48 | CJ24032205 | OK | OK | OK | 2024-03-22 | 吴坤 | 2024-03-22 16:25:01 | 朱圆圆 | 2024-03-23 17:04:21
设备 | CI | ND7 | 2024-03-22 | 10:00:48 | 动作 | 计划更换烘箱送风过滤棉 | 膜面密度，厚度，透气度 | / | / | C类 | / | 内部管理 | CI240322TD02 | 2024-03-22 | 10:00:48 | 12:25:44 | CI240322TD02 | OK | OK | OK | 2024-03-22 | 吴坤 | 2024-03-22 16:24:28 | 朱圆圆 | 2024-03-23 17:32:23
制膜 | CC | ND7 | 2024-03-22 | 16:13:16 | 4M | 优化平整度，优化色差 | 1.全性能检测（厚度，透气度，面密度，孔隙率，拉伸强度，延伸率，热收缩，针刺强度，孔径） 2.外观 3.CCD 4.阻抗 5.SEM 6.平整度 7.VD2 8.连续击穿 | 挤出机螺杆转速 117 挤出量 490 流延速度 9.03 MD拉伸温度 120.5 线速度 81.9 | 挤出机螺杆转速 114 挤出量 495 流延速度 9.25 MD拉伸温度 119.5 线速度 84 | A类 | 制膜线速度变更 | 中试 | CC24032208 | 2024-03-22 | 16:28:00 | 18:09:00 | CC24032208 | NO | OK | OK | 2024-03-22 | 卓海齐 | 2024-03-22 16:23:18 | 冉海强 | 2024-03-26 10:08:14
设备 | CA | ND7 | 2024-03-22 | 16:02:31 | 动作 | T2-T4冷却风机进风口加装过滤棉 | 亮斑 | 未加装过滤棉 | 加装过滤棉 |  | T2-T4冷却风机进风口加装过滤棉 |  | CA24032213 | 2024-03-22 | 16:17:31 | 18:15:00 | CA24032213 | OK | OK | OK | 2024-03-22 | 聂雪 | 2024-03-22 16:10:30 | 李燕 | 2024-03-22 19:28:56
制膜 | CB | ND7 | 2024-03-22 | 15:53:50 | 品质异常 | 优化厚度均值 | 全检 | MD拉伸2-6区160 速度76.2 | MD拉伸2-6区160.45速度77 | C类 | SOC范围内非关键参数变更 | 中试 | CB24032211 | 2024-03-22 | 16:08:00 | 17:20:00 | CB24032211 | OK | OK | OK | 2024-03-22 | 柯冬 | 2024-03-22 16:04:21 | 李燕 | 2024-03-22 19:16:12
设备 | CD | ND7 | 2024-03-22 | 14:34:02 | 动作 | T2-T4冷却风机进风口加装过滤棉 | 亮斑 | 未加装过滤棉 | 加装过滤棉 |  | T2-T4冷却风机进风口加装过滤棉 |  | CD24032210 | 2024-03-22 | 14:49:25 | 15:18:25 | CD24032210 | OK | OK | OK | 2024-03-22 | 聂雪 | 2024-03-22 15:39:59 | 李燕 | 2024-03-22 19:33:44
设备 | CH | ND7 | 2024-03-22 | 15:30:00 | 品质异常 | 切换G/H线冷冻机 | 膜面密度，厚度，透气度 | G/H线运行5#.6#冷冻机 | G/H线运行4#.5#冷冻机 | B类 | 切换G/H线冷冻机 | 跨部门 | CH24032211 | 2024-03-22 | 15:35:01 | 16:10:15 | CH24032211 | OK | OK | OK | 2024-03-22 | 吴坤 | 2024-03-22 15:30:05 | 欧霜 | 2024-03-22 20:27:40
设备 | CG | ND7 | 2024-03-22 | 15:30:00 | 品质异常 | 切换G/H线冷冻机 | 膜面密度，厚度，透气度 | G/H线运行5#.6#冷冻机 | G/H线运行4#.5#冷冻机 | B类 | 切换G/H线冷冻机 | 跨部门 | CG24032210 | 2024-03-22 | 15:30:00 | 21:00:41 | CG24032210 | OK | OK | OK | 2024-03-22 | 吴坤 | 2024-03-22 15:26:21 | 杨世艳 | 2024-03-23 06:58:35
大分切 | CD | ND7 | 2024-03-22 | 14:00:47 | 品质异常 | 优化平整度 | 暴筋，平整度 | 摆动-50,50 | 摆动-35,35 | C类 | SOC范围内非关键参数变更 | 内部管理 | CD24032209 | 2024-03-22 | 14:15:33 | 14:35:33 | CD24032209 | OK | OK | OK | 2024-03-22 | 李雅军 | 2024-03-22 14:58:20 | 李燕 | 2024-03-22 19:33:31
大分切 | CA | ND7 | 2024-03-22 | 12:00:41 | 品质异常 | 优化暴筋 | 宽度，卷芯留白，暴筋，平整度。 | 二四工位幅宽890/1185 张力103.9/99.9/103.9/119.5 压力50/50/50/65 | 二四工位幅宽1185/890 张力108.9/94.6/113.8/83.1 压力50/52/50/50 | C类 | SOC范围内关键参数变更：幅度≤30% | 内部管理 | CA24032207 | 2024-03-22 | 12:15:41 | 13:13:00 | CA24032207 | OK | OK | OK | 2024-03-22 | 李雅军 | 2024-03-22 14:55:36 | 李燕 | 2024-03-22 16:48:37
设备 | cc | ND7 | 2024-03-22 | 13:34:15 | 动作 | 更换T3/T4出口风机过滤棉 | 亮斑 | 未更换过滤棉 | 更换过滤棉 |  | 更换T3/T4出口风机过滤棉 |  | CC24032205 | 2024-03-22 | 13:49:00 | 14:53:00 | CC24032205 | NO | OK | OK | 2024-03-22 | 聂雪 | 2024-03-22 14:50:24 | 李燕 | 2024-03-22 20:00:05
大分切 | CB | ND7 | 2024-03-22 | 11:00:24 | 4M | 订单更新 | 宽度，卷芯留白，暴筋，平整度 | 幅宽995*4 张力109.4/114.8/119.2/109.4 压力195/195/195/195 | 幅宽1050*2+890*2 张力110.7/94/122.4/103.9 压力199/137/152/129 | B类 | 半成品幅宽变更 | 跨部门 | CB24032205 | 2024-03-22 | 11:15:00 | 12:35:00 | CB24032205 | OK | OK | OK | 2024-03-22 | 李雅军 | 2024-03-22 14:26:52 | 李燕 | 2024-03-22 15:24:19
小分切 | J06 | SV9T2211P-R47 | 2024-03-22 | 14:02:08 | 4M | 订单更新 | 外观、平整度、幅宽、卷芯留白 | 客户代码：LGES 型号：SV8T2211P-R14 幅宽：320.5 速度比：99.75% 收卷张力：0.05 收卷压力：0.08 张力锥度：80% 放卷张力：60 | 客户代码：LGES 型号：SV9T2211P-R47 幅宽：310.5 速度比：99.75% 收卷张力：0.05 收卷压力：0.08 张力锥度：80% 放卷张力：35 | B类 | 成品幅宽变更 | 跨部门 | CI240308 018 | 2024-03-22 | 14:14:38 | 14:30:38 | CI240308 018 | OK | OK | OK | 2024-03-20 | 卢林涛 | 2024-03-22 14:12:19 | 包宇林 | 2024-03-26 18:44:16
设备 | CG | ND7 | 2024-03-22 | 13:58:21 | 动作 | 链夹刷油 | 亮斑 | 未刷油 | 已刷油 | C类 | 链夹刷油 | 跨部门 | CG24032209 | 2024-03-22 | 14:00:00 | 15:40:00 | CG24032209 | OK | OK | OK | 2024-03-22 | 袁永宏 | 2024-03-22 14:05:35 | 欧霜 | 2024-03-22 16:13:41
设备 | CK | HS7 | 2024-03-22 | 13:46:14 | 动作 | 精馏项目控制萃取温度 | 亮斑，透气度 | 调节萃取1-8阀门开度 | 阀门开度变小 | C类 | 产线动作 | 内部管理 | / | 2024-03-22 | 13:46:14 | 09:04:27 | / | NO | NO | NO | 2024-03-22 | 杨师操 | 2024-03-22 13:57:57 | 朱圆圆 | 2024-03-23 17:16:43
小分切 | J02 | LGES | 2024-03-22 | 13:36:37 | 4M | 订单更新 | 外观、平整度、幅宽、卷芯留白 | 客户代码：LGES 型号：SV9T2211P-R47 幅宽：320.5 速度比：99.75% 收卷张力：0.07 收卷压力：0.1 张力锥度：80% 放卷张力：70 | 客户代码：LGES 型号：HSV7-D2 幅宽：300 速度比：100% 收卷张力：0.03 收卷压力：0.2 张力锥度：100% 放卷张力：25 | B类 | 成品幅宽变更 | 跨部门 | CI2403220215 | 2024-03-22 | 13:48:05 | 13:54:05 | CI2403220215 | OK | OK | OK | 2024-03-22 | 卢林涛 | 2024-03-22 13:46:31 | 包宇林 | 2024-03-26 18:44:32
制膜 | CK | 调试中 | 2024-03-22 | 13:00:00 | 品质异常 | 萃取进液量调整 | 残油率 | 7m3/h | 5m3/h | B类 | 萃取进液量调整 | 跨部门 | TDO2 | 2024-03-22 | 13:00:00 | 13:07:57 | / | OK | OK | OK | 2024-03-22 | 李建 | 2024-03-22 13:35:13 | 朱圆圆 | 2024-03-23 17:20:43
大分切 | CE | ND7 | 2024-03-22 | 10:30:24 | 4M | 订单更新 | 平整度/暴筋/卷芯留白 | 分切幅宽：995*4*4060 | 分切幅宽：1005*2+995*2*4060 | B类 | 半成品幅宽变更 | 跨部门 | CE24032205 | 2024-03-22 | 10:35:40 | 17:35:20 | CE24032205 | OK | OK | OK | 2024-03-22 | 李杰 | 2024-03-22 13:32:33 | 欧霜 | 2024-03-22 16:28:27
大分切 | CH | ND7 | 2024-03-22 | 11:10:53 | 4M | 订单更新 | 平整度/暴筋/卷芯留白 | 张力：82.8/79.8/82.8/79.8 压力：208/206/208/206 分切幅宽：1005*2+995*2*4060 | 张力：88.9/88.9/88.9/80.1 压力：218/218/218/190 分切幅宽：1050*3+890*1*4060 | B类 | 半成品幅宽变更 | 跨部门 | CH24032206 | 2024-03-22 | 11:20:44 | 11:58:44 | CH24032206 | OK | OK | OK | 2024-03-22 | 李杰 | 2024-03-22 12:35:16 | 欧霜 | 2024-03-22 14:49:13
设备 | CK | ND7 | 2024-03-21 | 16:30:00 | 品质异常 | 切换K/L线冷冻机 | 膜面密度，厚度，透气度 | K/L线运行6号冷冻机 | K/L线运行5号冷冻机 | B类 | 切换K/L线冷冻机 | 跨部门 | 停机中 | 2024-03-21 | 16:33:23 | 16:33:52 | / | NO | NO | NO | 2024-03-21 | 吴坤 | 2024-03-22 12:27:54 | 朱圆圆 | 2024-03-23 17:31:21
设备 | CC线 | ND7 | 2024-03-22 | 10:39:56 | 动作 | 静电棒探针生锈 | 静电 | 未拆除 | 拆除 |  | 拆除萃取出口静电棒 |  | CC24032205 |  | 11:57:31 | [6 empty] | 聂雪 | 2024-03-22 12:07:47
制膜 | CE | ND7 | 2024-03-22 | 11:34:44 | 动作 | 重新穿膜 | 亮斑，透明，异物 | 未清洁 | 已清洁 | C类 | 清洁流延刮刀，清洁全线辊面卫生，清洁赶液辊 |  | CE240322TDO2 | 2024-03-22 | 11:35:59 | 13:35:20 | CE24032205 | OK | OK | OK | 2024-03-22 | 张志强 | 2024-03-22 11:47:48 | 欧霜 | 2024-03-22 14:30:58
设备 | CC | ND7 | 2024-03-22 | 10:17:15 | 动作 | 更换拉伸6钢辊滑轨固定螺丝 | 厚度 | 拉伸6钢辊滑轨固定螺丝断裂 | 更换新螺丝 |  | 更换拉伸6钢辊滑轨固定螺丝 |  | CC24032205 | 2024-03-22 | 10:32:00 | 14:53:00 | CC24032205 | OK | OK | OK | 2024-03-22 | 聂雪 | 2024-03-22 11:45:23 | 李燕 | 2024-03-22 19:59:16
大分切 | CE | ND7 | 2024-03-22 | 09:15:22 | 动作 | 常规清洁 | 异物 | 未清洁 | 已清洁 | C类 | 大分切开机清洁 |  | CE24032204 | 2024-03-22 | 09:20:16 | 10:10:15 | CE24032204 | OK | OK | OK | 2024-03-22 | 张志强 | 2024-03-22 11:44:39 | 欧霜 | 2024-03-22 14:29:55
大分切 | CF | ND7 | 2024-03-22 | 08:39:11 | 动作 | 常规清洁 | 异物 | 未清洁 | 已清洁 | C类 | 大分切开机清洁 |  | CF24032203 | 2024-03-22 | 08:40:00 | 09:45:00 | CF24032203 | OK | OK | OK | 2024-03-22 | 张志强 | 2024-03-22 11:43:00 | 欧霜 | 2024-03-22 14:15:14
制膜 | CF | ND7 | 2024-03-22 | 08:39:58 | 动作 | 常规清洁 | 亮斑，透明 | 未清洁 | 已清洁 | C类 | 清洁流延刮刀 |  | CF24032204 | 2024-03-22 | 08:45:00 | 10:35:00 | CF24032204 | OK | OK | OK | 2024-03-22 | 张志强 | 2024-03-22 11:42:05 | 欧霜 | 2024-03-22 14:15:56
大分切 | CH | ND7 | 2024-03-22 | 09:15:00 | 动作 | 常规清洁 | 异物，粉尘 | 未清洁 | 已清洁 | C类 | 大分切开机清洁 |  | CH24032205 | 2024-03-22 | 09:20:57 | 11:00:57 | CH24032205 | OK | OK | OK | 2024-03-22 | 李佳壕 | 2024-03-22 10:49:57 | 欧霜 | 2024-03-22 14:48:36
大分切 | CG | ND7 | 2024-03-22 | 09:29:00 | 动作 | 常规清洁 | 异物，粉尘 | 未清洁 | 已清洁 | C类 | 大分切开机清洁 |  | CG24032204 | 2024-03-22 | 09:30:00 | 11:00:00 | CG24032204 | OK | OK | OK | 2024-03-22 | 李佳壕 | 2024-03-22 10:48:09 | 欧霜 | 2024-03-22 16:12:39
制膜 | CG | ND7 | 2024-03-22 | 10:06:00 | 动作 | 常规清洁 | 亮斑 | 未清洁 | 已清洁 | C类 | 清洁流延刮刀，萃取赶液辊 |  | CG24032205 | 2024-03-22 | 10:10:00 | 12:00:00 | CG24032205 | OK | OK | OK | 2024-03-22 | 李佳壕 | 2024-03-22 10:45:53 | 欧霜 | 2024-03-22 16:11:15
制膜 | CJ | ND-7 | 2024-03-22 | 09:24:35 | 动作 | 优化色差条纹 | 色差条纹 | 未清洁 | 已清洁 |  | 常规清洁流延刮刀，赶液辊，大分切机卫生 |  | CJ24032205 | 2024-03-22 | 09:24:35 | 11:15:00 | CJ24032205 | OK | OK | OK | 2024-03-22 | 黄强 | 2024-03-22 10:45:38 | 朱圆圆 | 2024-03-23 17:04:02
设备 | CK | HS7 | 2024-03-22 | 09:50:40 | 品质异常 | 转产设备检修 | 全检 | 1.TD1增加链夹上方增加风嘴间隙盖板(无) 2.TD2链夹喷油系统改造，喷油时间更改（2小时在线30min 间隔10min 喷3s ） 3.TD3烘箱安装磁力架（圆形） | 1.TD1增加链夹上方增加风嘴间隙盖板 2.TD2链夹喷油系统改造，喷油时间更改（2小时在线6min 间隔2min 喷1s ） 3.TD3烘箱安装磁力架（方型） | C类 | 更换设备备件（不影响隔膜特性） | 内部管理 | 开机第一卷 | 2024-03-22 | 09:50:27 | 09:50:27 | / | NO | NO | NO | 2024-03-22 | 杨师操 | 2024-03-22 10:18:36 | 冉海强 | 2024-03-26 10:11:26
制膜 | CB | ND7 | 2024-03-22 | 09:50:22 | 动作 | 常规清洁 | 优化膜面外观及亮斑 | 未清洁 | 已清洁 | C类 | 清洁流延刮刀、更换刮刀纸 | 内部管理 | CB24032205 | 2024-03-22 | 10:05:00 | 12:35:00 | CB24032205 | OK | OK | OK | 2024-03-22 | 张逸飞 | 2024-03-22 10:07:18 | 李燕 | 2024-03-22 15:23:42
设备 | CI | SV7 | 2024-03-21 | 22:40:00 | 4M | 转产更换模头 | 全检 | 1100模头 | 900模头 | B类 | 更换设备备件（影响隔膜特性） | 跨部门 | 开机第一卷 | 2024-03-22 | 22:40:00 | 09:45:06 | / | NO | NO | NO | 2024-03-21 | 杨师操 | 2024-03-22 09:51:22 | 朱圆圆 | 2024-03-23 17:32:39
设备 | CF | MD7 | 2024-03-22 | 09:42:12 | 动作 | 链夹刷油 | 亮斑 | 未刷油 | 已刷油 | C类 | 链夹刷油 | 跨部门 | CF24032205 | 2024-03-22 | 09:50:00 | 11:15:00 | CF24032205 | OK | OK | OK | 2024-03-22 | 袁永宏 | 2024-03-22 09:42:37 | 欧霜 | 2024-03-22 14:10:45
制膜 | CH | ND7 | 2024-03-22 | 09:07:00 | 动作 | 常规清洁 | 亮斑 | 未清洁 | 已清洁 | C类 | 清洁流延刮刀，萃取赶液辊 |  | CH24032205 | 2024-03-22 | 09:10:18 | 11:00:18 | CH24032205 | OK | OK | OK | 2024-03-22 | 袁永宏 | 2024-03-22 09:38:18 | 欧霜 | 2024-03-22 14:47:49
设备 | CH | ND7 | 2024-03-22 | 09:05:04 | 动作 | 链夹刷油 | 亮斑 | 未刷油 | 已刷油 | C类 | 链夹刷油 | 跨部门 | CH24032205 | 2024-03-22 | 09:10:32 | 11:00:32 | CH24032205 | OK | OK | OK | 2024-03-22 | 袁永宏 | 2024-03-22 09:14:27 | 欧霜 | 2024-03-22 14:47:09
制膜 | CA | ND7 | 2024-03-22 | 08:52:20 | 品质异常 | 优化透气度 | 透气度偏高 | TD2温度13-20区136 | TD2温度13-20区135.9 | C类 | SOC范围内非关键参数变更 | 内部管理 | CA24032204 | 2024-03-22 | 09:07:20 | 10:10:00 | CA24032204 | OK | OK | OK | 2024-03-22 | 柯冬 | 2024-03-22 09:02:37 | 李燕 | 2024-03-22 16:47:10
制膜 | CC | ND7 | 2024-03-22 | 08:37:10 | 动作 | 常规清洁 | 亮斑 | 未清洁 | 已清洁 | C类 | 清洁流延刮刀 | 内部管理 | CC24032204 | 2024-03-22 | 08:52:00 | 10:56:00 | CC24032204 | OK | OK | OK | 2024-03-22 | 向鹏 | 2024-03-22 08:50:19 | 李燕 | 2024-03-22 19:58:29
制膜 | CC | ND7 | 2024-03-22 | 01:20:15 | 品质异常 | 优化暴筋、平整度 | 暴筋、平整度 | 收卷母卷居中位置-10位 | 收卷母卷居中位置-40位 | C类 | SOC范围内非关键参数变更 | 内部管理 | CC24032115 | 2024-03-22 | 01:34:23 | 03:12:22 | CC24032115 | OK | OK | OK | 2024-03-22 | 湛宇 | 2024-03-22 02:38:41 | 彭小梅 | 2024-03-22 03:23:31
大分切 | CE | ND7 | 2024-03-22 | 01:30:02 | 品质异常 | 优化一工位塌边 | 平整度 | 摆动-20/50 | 摆动-50/10 | C类 | SOC范围内非关键参数变更 | 内部管理 | CE24032121 | 2024-03-22 | 01:30:02 | 06:05:37 | CE24032121 | OK | OK | OK | 2024-03-22 | 程林森 | 2024-03-22 02:19:27 | 杨世艳 | 2024-03-22 07:15:16
制膜 | CD | ND7 | 2024-03-22 | 00:00:57 | 品质异常 | 优化暴筋 | 暴筋、平整度 | 收卷母卷居中位置50位 分切摆动-50,30 | 收卷母卷居中位置10位 分切摆动-50,50 | C类 | SOC范围内非关键参数变更 | 内部管理 | CD24032121 | 2024-03-22 | 00:05:41 | 01:25:41 | CD24032121 | OK | OK | OK | 2024-03-22 | 湛宇 | 2024-03-22 01:42:27 | 李雅军 | 2024-03-22 08:58:54
大分切 | CD | ND7 | 2024-03-21 | 23:10:16 | 品质异常 | 优化暴筋 | 暴筋、平整度 | 张力99/88/100/89、张力FPC90% | 张力104/99/100/94、张力FPC92 | C类 | SOC范围内关键工艺参数变更： 幅度≤30%上下限 | 内部管理 | CD24032119 | 2024-03-21 | 23:15:28 | 23:45:28 | CD24032119 | OK | OK | OK | 2024-03-21 | 湛宇 | 2024-03-22 01:39:05 | 彭小梅 | 2024-03-22 02:46:14
大分切 | CG | ND7 | 2024-03-21 | 20:58:22 | 动作 | 预防CCD降级 | 异物 | 未清洁 | 已清洁 | C类 | 大分切开机清洁 | 内部管理 | CG24032116 | 2024-03-21 | 20:59:01 | 21:55:01 | CG24032116 | OK | OK | OK | 2024-03-21 | 黄代桥 | 2024-03-21 23:03:22 | 杨世艳 | 2024-03-22 07:09:41
大分切 | CH | ND7 | 2024-03-21 | 21:10:37 | 动作 | 预防CCD降级 | 异物 | 未清洁 | 已清洁 | C类 | 大分切开机清洁 | 内部管理 | CH24032117 | 2024-03-21 | 21:10:37 | 22:05:00 | CH24032117 | OK | OK | OK | 2024-03-21 | 黄代桥 | 2024-03-21 23:01:15 | 杨世艳 | 2024-03-22 07:34:00
大分切 | CF | ND7 | 2024-03-21 | 20:58:23 | 动作 | 常规清洁 | PE颗粒/异物 | 未清洁 | 已清洁 | C类 | 大分切开机清洁 |  | CF24032117 | 2024-03-21 | 20:58:23 | 22:30:14 | CF24032117 | OK | OK | OK | 2404-09-17 | 孔晶鑫 | 2024-03-21 21:40:05 | 杨世艳 | 2024-03-22 00:40:21
大分切 | CE | ND7 | 2024-03-21 | 20:35:58 | 动作 | 常规清洁 | PE颗粒/异物 | 未清洁 | 已清洁 | C类 | 大分切开机清洁 |  | CE24032116 | 2024-03-22 | 07:00:39 | 21:47:39 | CE24032116 | OK | OK | OK | 2024-03-22 | 孔晶鑫 | 2024-03-21 21:37:41 | 杨世艳 | 2024-03-22 07:10:05
制膜 | CF | ND7 | 2024-03-21 | 21:06:30 | 动作 | 常规清洁 | 亮斑/透明/厚度 | 未清洁 | 已清洁 | C类 | 清洁流延刮刀/萃取赶液辊 |  | CF24032117 | 2024-03-22 | 21:06:30 | 22:00:26 | CF24032117 | OK | OK | OK | 2024-03-22 | 孔晶鑫 | 2024-03-21 21:33:35 | 杨世艳 | 2024-03-22 00:40:33
制膜 | CE | ND7 | 2024-03-21 | 20:48:40 | 动作 | 常规清洁 | 亮斑/透明/厚度 | 未清洁 | 已清洁 | C类 | 清洁流延刮刀，萃取赶液辊 |  | CE24032116 | 2024-03-22 | 20:48:40 | 21:47:13 | CE24032116 | OK | OK | OK | 2024-03-22 | 孔晶鑫 | 2024-03-21 21:30:58 | 杨世艳 | 2024-03-22 07:10:48
制膜 | CH | ND7 | 2024-03-21 | 21:15:58 | 动作 | 常规清洁 | 亮斑 | 未清洁 | 已清洁 | C类 | 清洁流延刮刀，萃取赶液辊 | 内部管理 | CH24032118 | 2024-03-21 | 21:15:58 | 22:55:00 | CH24032118 | OK | OK | OK | 2024-03-21 | 黄代桥 | 2024-03-21 21:30:17 | 杨世艳 | 2024-03-22 07:32:33
制膜 | CG | ND7 | 2024-03-21 | 21:04:01 | 动作 | 常规清洁 | 亮斑 | 未清洁 | 已清洁 | C类 | 清洁流延刮刀，萃取赶液辊 | 内部管理 | CG24032117 | 2024-03-21 | 21:05:09 | 22:48:09 | CG24032117 | OK | OK | OK | 2024-03-21 | 黄代桥 | 2024-03-21 21:15:32 | 杨世艳 | 2024-03-22 07:08:53
制膜 | CD | ND-7 | 2024-03-21 | 21:00:00 | 动作 | 常规清洁 | 亮斑 | 未清洁 | 已清洁 | C类 | 清洁刮刀更换刮刀纸 | 内部管理 | CD24032117 | 2024-03-21 | 21:05:58 | 22:05:56 | CD24032117 | OK | OK | OK | 2024-03-21 | 文波 | 2024-03-21 21:15:24 | 彭小梅 | 2024-03-22 02:43:58
制膜 | CC | ND-7 | 2024-03-21 | 20:30:00 | 动作 | 常规清洁 | 亮斑 | 未清洁 | 已清洁 | C类 | 清洁刮刀更换刮刀纸 | 内部管理 | CC24032109 | 2024-03-21 | 20:45:00 | 21:30:00 | CC24032109 | OK | OK | OK | 2024-03-21 | 文波 | 2024-03-21 21:13:44 | 彭小梅 | 2024-03-22 01:57:50
制膜 | CE | ND-7 | 2024-03-21 | 14:10:25 | 品质异常 | 油渍 | 瑕疵 | 干燥1温度36，干燥2温度36 | 干燥1温度33，干燥2温度35 | C类 | 干燥温度 | 内部管理 | CE24032108 | 2024-03-21 | 14:15:58 | 16:50:45 | CE24032111 | OK | OK | OK | 2024-03-21 | 李星 | 2024-03-21 19:09:54 | 欧霜 | 2024-03-21 19:27:56
制膜 | CE | ND7 | 2024-03-21 | 18:17:44 | 品质异常 | 优化平整度 | 平整度 | 收卷摆动：-79.1 | 收卷摆动：-59 | C类 | SOC范围内非关键参数变更 | 内部管理 | CE24032114 | 2024-03-22 | 18:17:44 | 21:44:21 | CE24032114 | OK | OK | OK | 2024-03-22 | 李杰 | 2024-03-21 18:30:33 | 杨世艳 | 2024-03-22 07:18:10
大分切 | CB | ND7 | 2024-03-21 | 14:00:22 | 品质异常 | 优化暴筋 | 暴筋，平整度 | 张力98.4/89.7/109/109 摆动-50,20 | 张力109.4/114.8/119.2/109.4 摆动-50,50 | C类 | SOC范围内关键参数变更：幅度≤30% | 内部管理 | CB24032108 | 2024-03-21 | 15:06:12 | 15:28:12 | CB24032108 | OK | OK | OK | 2024-03-21 | 李雅军 | 2024-03-21 18:16:59 | 李雅军 | 2024-03-22 08:58:09
设备 | CH | ND7 | 2024-03-21 | 15:10:37 | 动作 | 计划更换空调新风过滤棉 | 膜面密度，厚度，透气度 | / | / | C类 | / | 内部管理 | CH24032110 | 2024-03-21 | 15:15:36 | 15:55:36 | CH24032110 | OK | OK | OK | 2024-03-21 | 吴坤 | 2024-03-21 16:35:02 | 欧霜 | 2024-03-21 20:03:12
制膜 | CC | ND7 | 2024-03-21 | 16:20:31 | 4M | 优化平整度 | 全检，CCD，膜面外观 | 流延速度9.15 MD3/4/5号辊速比 181 线速度 80.4 流延间隙 O/D侧：1.270/1.388 MD拉伸温度 121.5 | 流延速度9.05 MD3/4/5号辊速比 183 线速度 82.1 流延间隙 O/D侧：1.286/1.408 MD拉伸温度 120 | A类 | SOC范围内变更幅度≥30% | 中试 | CC24032105 | 2024-03-21 | 18:40:00 | 18:55:00 | CC24032105 | OK | OK | OK | 2024-03-21 | 卓海齐 | 2024-03-21 16:34:50 | 李燕 | 2024-03-21 20:15:00
大分切 | CH | ND7 | 2024-03-21 | 15:15:00 | 动作 | 预防CCD降级 | 异物 | 未清洁 | 已清洁 | C类 | 大分切清洁 |  | CH24032111 | 2024-03-21 | 15:20:35 | 17:08:35 | CH24032111 | OK | OK | OK | 2024-03-21 | 李佳壕 | 2024-03-21 16:34:45 | 欧霜 | 2024-03-21 20:02:27
设备 | CG | ND7 | 2024-03-21 | 15:10:04 | 动作 | 计划更换空调新风过滤棉 | 膜面密度，厚度，透气度 | / | / | C类 | / | 内部管理 | CG24032110 | 2024-03-21 | 15:15:43 | 16:10:43 | CG24032110 | OK | OK | OK | 2024-03-21 | 吴坤 | 2024-03-21 16:34:31 | 欧霜 | 2024-03-21 20:07:27
设备 | CF | ND7 | 2024-03-21 | 15:10:35 | 动作 | 计划更换空调新风过滤棉 | 膜面密度，厚度，透气度 | / | / | C类 | / | 内部管理 | CF24032110 | 2024-03-21 | 15:15:00 | 16:15:00 | CF24032110 | OK | OK | OK | 2024-03-21 | 吴坤 | 2024-03-21 16:33:57 | 欧霜 | 2024-03-21 20:06:26
设备 | CE | ND7 | 2024-03-21 | 15:10:55 | 动作 | 计划更换空调新风过滤棉 | 膜面密度，厚度，透气度 | / | / | C类 | / | 内部管理 | CE24032110 | 2024-03-21 | 15:15:35 | 17:35:50 | CE24032111 | OK | OK | OK | 2024-03-21 | 吴坤 | 2024-03-21 16:33:28 | 欧霜 | 2024-03-21 16:43:42
设备 | CH | ND7 | 2024-03-21 | 10:00:22 | 动作 | 计划更换烘箱送风过滤棉 | 膜面密度，厚度，透气度 | / | / | C类 | / | 内部管理 | CH24032105 | 2024-03-21 | 10:10:47 | 11:53:47 | CH24032105 | OK | OK | OK | 2024-03-21 | 吴坤 | 2024-03-21 16:32:46 | 欧霜 | 2024-03-21 20:01:28
设备 | CG | ND7 | 2024-03-21 | 10:00:50 | 动作 | 计划更换烘箱送风过滤棉 | 膜面密度，厚度，透气度 | / | / | C类 | / | 内部管理 | CG24032105 | 2024-03-21 | 10:05:36 | 11:10:00 | CG24032105 | OK | OK | OK | 2024-03-21 | 吴坤 | 2024-03-21 16:32:16 | 欧霜 | 2024-03-21 20:09:00
设备 | CF | ND7 | 2024-03-21 | 10:00:15 | 动作 | 计划更换烘箱送风过滤棉 | 膜面密度，厚度，透气度 | / | / | C类 | / | 内部管理 | CF24032104 | 2024-03-21 | 10:05:00 | 11:05:00 | CF24032104 | OK | OK | OK | 2024-03-21 | 吴坤 | 2024-03-21 16:31:44 | 欧霜 | 2024-03-21 20:05:21
设备 | CE | ND7 | 2024-03-21 | 10:00:23 | 动作 | 计划更换烘箱送风过滤棉 | 膜面密度，厚度，透气度 | / | / | C类 | / | 内部管理 | CE24032105 | 2024-03-21 | 10:10:36 | 11:30:40 | CE24032105 | OK | OK | OK | 2024-03-21 | 吴坤 | 2024-03-21 16:31:07 | 欧霜 | 2024-03-21 16:42:26
制膜 | CJ | ND7 | 2024-03-21 | 15:36:40 | 动作 | 优化油渍 | 油渍，亮线 | 未清洁 | 已清洁 |  | 清理萃取赶液辊 |  | CJ24032112 | 2024-03-21 | 15:36:40 | 17:25:22 | CJ24032112 | OK | OK | OK | 2024-03-21 | 黄强 | 2024-03-21 16:23:23 | 朱圆圆 | 2024-03-23 17:03:36
大分切 | CJ | ND7 | 2024-03-21 | 15:00:09 | 4M | 订单更新、优化平整度 | 暴筋、1H/4H平整度、卷芯留白 | 订单幅宽：970*4 张力：100.2/105.6/94.8/105.6 压力：52/52/52/50 压力FPC:100-90% 摆动：-40/10 | 订单幅宽：1010*4 张力：100.9/96.4/100.9/96.4 压力：181/181/181/181 压力FPC:100-110% 摆动：-30/30 | A类 | 订单幅宽变更、超SOC范围外调整 | 中试 | CJ24032110 | 2024-03-21 | 15:00:09 | 15:40:53 | CJ24032110 | OK | OK | OK | 2024-03-21 | 吴端 | 2024-03-21 16:07:11 | 张秋艳 | 2024-03-22 08:38:42
设备 | CB | ND7 | 2024-03-21 | 14:20:46 | 动作 | T2-T4出口加装过滤棉 | 亮斑 | 未加装 | 加装过滤棉 |  | T2-T4出口加装过滤棉 |  | CB24032108 | 2024-03-21 | 15:01:18 | 15:30:18 | CB24032108 | OK | OK | OK | 2024-03-21 | 聂雪 | 2024-03-21 15:44:20 | 李燕 | 2024-03-21 18:38:08
制膜 | CD | ND7 | 2024-03-21 | 14:42:06 | 品质异常 | 厚度均值低 | 厚度，透气度 | MD拉比 6.5 线速度 81.8 | MD拉比 6.45 线速度 81.1 | C类 | SOC范围内变更幅度≤30% | 内部管理 | CD24032110 | 2024-03-21 | 14:57:07 | 16:04:07 | CD24032110 | OK | OK | OK | 2024-03-21 | 卓海齐 | 2024-03-21 14:53:52 | 李燕 | 2024-03-21 20:17:49
制膜 | CB | ND7 | 2024-03-21 | 14:34:43 | 品质异常 | 优化透气度 | 透气度 | 2TD1-12区温度133 | 2TD1-12区温度133.1 | C类 | SOC范围内非关键参数变更 | 内部管理 | CB24032109 | 2024-03-21 | 15:59:06 | 16:26:06 | CB24032109 | OK | OK | OK | 2024-03-21 | 李川粤 | 2024-03-21 14:47:58 | 李燕 | 2024-03-21 18:37:15
大分切 | CC | ND7 | 2024-03-21 | 12:40:31 | 品质异常 | 优化暴筋 | 暴筋，平整度 | 一三工位张力110.5/90 | 一三工位张力129.2/119.7 | C类 | SOC范围内关键参数变更：幅度≤30% | 内部管理 | CC24032104 | 2024-03-21 | 13:24:00 | 13:39:00 | CC24032104 | NO | OK | OK | 2024-03-21 | 李雅军 | 2024-03-21 14:11:09 | 李燕 | 2024-03-21 20:13:23
小分切 | J13 | YHS16 | 2024-03-21 | 12:24:07 | 品质异常 | 订单更新 | 外观、平整度、幅宽、卷芯留白 | 客户代码：HZYW 型号：YHS16 幅宽：26 客户订单号：4500807538 | 客户代码：HZYW 型号：YHS16 幅宽：26 客户订单号：4500812354 | C类 | 订单号变更 | 内部管理 | WE2312300214J03206 | 2024-03-21 | 14:30:37 | 14:30:37 | WE2312300214J03206 | OK | OK | OK | 2024-03-21 | 卢林涛 | 2024-03-21 14:07:41 | 包宇林 | 2024-03-26 18:45:36
小分切 | J06 | SV8T2211P-R14 | 2024-03-21 | 16:52:03 | 4M | 订单更新 | 外观、平整度、幅宽、卷芯留白 | 客户代码：LGES 型号：SV9T22 11P-R47 幅宽：523.8 速度比：99.75% 收卷张力：0.06 收卷压力：0.1 张力锥度：60% 放卷张力：70 | 客户代码：LGES 型号：SV8T2211P-R14 幅宽：320.5 速度比：99.75% 收卷张力：0.05 收卷压力：0.08 张力锥度：80% 放卷张力：60 | B类 | 成品幅宽变更 | 跨部门 | CI240321001 | 2024-03-21 | 16:59:14 | 15:00:14 | CI240321001 | OK | OK | OK | 2024-03-21 | 卢林涛 | 2024-03-21 14:01:51 | 包宇林 | 2024-03-26 18:45:50
制膜 | CG | ND7 | 2024-03-21 | 13:03:19 | 动作 | 常规清洁 | 亮斑 | 未清洁 | 已清洁 | C类 | 清洁流延刮刀、萃取赶液辊 |  | CG24032109 | 2024-03-21 | 13:05:47 | 15:16:47 | CG24032109 | OK | OK | OK | 2024-03-21 | 李佳壕 | 2024-03-21 13:52:07 | 欧霜 | 2024-03-21 16:12:23
大分切 | CG | ND7 | 2024-03-21 | 12:10:04 | 品质异常 | 优化平整度 | 平整度/暴筋 | 摆动：-50/0 | 摆动：-50/50 | C类 | SOC范围内非关键工艺参数变更 | 内部管理 | CG24032107 | 2024-03-21 | 12:15:37 | 17:00:37 | CG24032107 | OK | OK | OK | 2024-03-21 | 李杰 | 2024-03-21 13:19:23 | 欧霜 | 2024-03-21 16:14:58
制膜 | CF | ND-7 | 2024-03-21 | 12:00:18 | 品质异常 | 1工位条纹 | 瑕疵 | MD拉伸4压辊气压0.05 | MD拉伸4压辊气压0.01 | C类 | MD拉伸辊气压 | 内部管理 | CF24032107 | 2024-03-21 | 12:05:00 | 16:12:00 | CF24032110 | OK | OK | OK | 2024-03-21 | 李星 | 2024-03-21 13:15:06 | 欧霜 | 2024-03-21 19:55:18
制膜 | CD | ND7 | 2024-03-21 | 12:43:52 | 品质异常 | 水渍 | CCD，膜面外观，厚度，透气度 | 萃取槽速比 6A 100.1 6C 100.1 8A 100.1 MD拉比6.54 | 萃取槽速比 6A 100.3 6C 100.2 8A 100.3 MD拉比6.5 | C类 | SOC范围内变更幅度≤30% | 内部管理 | CD24032108 | 2024-03-21 | 12:58:37 | 14:16:37 | CD24032108 | OK | OK | OK | 2024-03-21 | 卓海齐 | 2024-03-21 12:59:33 | 李燕 | 2024-03-21 20:19:41
制膜 | CA | ND7 | 2024-03-21 | 11:10:08 | 品质异常 | 改善平整度（24h） | 1.厚度 2.透气度 3.平整度 | MD预热1-6温度108℃ MD预热1速比102.3%，拉伸2-4速比161.10%，定型1-6速比99.7% MD预热1/6压辊压力0.25mpa | MD预热1-6温度109℃ MD预热1速比103.5%，拉伸2-4速比160.92%，定型1-6速比99.58% MD预热1/6压辊压力0.30mpa | C类 | SOC范围内关键工艺参数变更： 幅度≤30%上下限 | 内部管理 | CA24032106 | 2024-03-21 | 11:35:58 | 12:34:26 | CA24032106 | OK | OK | OK | 2024-03-21 | 杨林 | 2024-03-21 11:34:40 | 李燕 | 2024-03-21 20:04:27
大分切 | CH | ND7 | 2024-03-21 | 09:20:00 | 动作 | 常规清洁 | 异物 | 未清洁 | 已清洁 | C类 | 大分切清洁 |  | CH24032105 | 2024-03-21 | 09:25:38 | 11:53:38 | CH24032105 | OK | OK | OK | 2024-03-21 | 李佳壕 | 2024-03-21 10:42:43 | 欧霜 | 2024-03-21 15:02:06
制膜 | CJ | ND7 | 2024-03-21 | 10:32:05 | 品质异常 | 优化异物 | 1.CCD 2.外观 3.平整度对比 4.厚度 5.透气度 | 收卷R17速比：100.4 收卷R18/19速比：100.8 | 收卷R17速比：100 收卷R18/19速比：100.7 | C类 | SOC范围内变更幅度≤30% | 内部管理 | CJ24032106 | 2024-03-21 | 10:32:05 | 11:35:04 | CJ24032106 | OK | OK | OK | 2024-03-21 | 周瑞 | 2024-03-21 10:41:53 | 朱圆圆 | 2024-03-23 17:02:24
大分切 | CG | ND7 | 2024-03-21 | 09:25:20 | 动作 | 常规清洁 | 异物 | 未清洁 | 已清洁 | C类 | 大分切清洁 |  | CG24032105 |  | 09:30:46 | 11:10:46 | CG24032105 | OK | OK | OK | 2024-03-21 | 李佳壕 | 2024-03-21 10:39:54 | 欧霜 | 2024-03-21 16:14:25
大分切 | CA | ND7 | 2024-03-21 | 09:40:46 | 品质异常 | 优化平整度 | 暴筋，平整度 | 摆动-50,30 | 摆动-50,50 | C类 | SOC范围内非关键参数变更 | 内部管理 | CA24032104 | 2024-03-21 | 09:55:12 | 10:51:12 | CA24032104 | OK | OK | OK | 2024-03-21 | 李雅军 | 2024-03-21 10:22:39 | 彭小梅 | 2024-03-22 02:46:09
制膜 | CH | ND7 | 2024-03-21 | 09:18:52 | 动作 | 常规清洁 | 亮斑 | 未清洁 | 已清洁 | C类 | 清洁流延刮刀、萃取赶液辊 |  | CH24032105 | 2024-03-21 | 09:25:47 | 11:53:47 | CH24032105 | OK | OK | OK | 2024-03-21 | 李佳壕 | 2024-03-21 10:20:04 | 欧霜 | 2024-03-21 15:01:29
小分切 | J06 | SV8T2211P-R10 | 2024-03-21 | 10:03:31 | 品质异常 | 订单更新 | 外观、平整度、幅宽、卷芯留白 | 客户代码：LGES 型号：SV9T2211P-R47 幅宽：523.8 放卷张力：70 | 客户代码：LGES 型号：SV8T2211P-R10 幅宽：523.8 放卷张力：60 | C类 | 切换型号 | 内部管理 | CI240320005 | 2024-03-21 | 10:10:58 | 10:30:58 | CI240320005 | OK | OK | OK | 2024-03-21 | 卢林涛 | 2024-03-21 10:13:21 | 王安维 | 2024-03-22 14:40:29
制膜 | ND7 |  | 2024-03-21 | 09:35:43 | 动作 | 常规清洁 | 条纹，亮斑 | 未清洁 | 已清洁 | C类 | 清洁流延刮刀 |  | CE24032105 | 2024-03-21 | 09:55:55 | 11:30:42 | CE24032105 | OK | OK | OK |  | 张志强 | 2024-03-21 09:54:52 | 欧霜 | 2024-03-21 20:13:46
大分切 | CE | ND7 | 2024-03-21 | 08:42:16 | 动作 | 常规清洁 | 异物 | 未清洁 | 已清洁 | C类 | 大分切开机清洁 |  | CE24032103 | 2024-03-21 | 08:45:20 | 09:50:20 | CE24032103 | OK | OK | OK | 2024-03-21 | 张志强 | 2024-03-21 09:35:52 | 欧霜 | 2024-03-21 13:46:02
制膜 | CF | ND7 | 2024-03-21 | 08:37:37 | 动作 | 常规清洁 | 亮斑，透明 | 未清洁 | 已清洁 | C类 | 清洁流延刮刀，清洁赶液辊/打开MD压辊调整1工位条纹色差 |  | CF24032104 | 2024-03-21 | 08:45:00 | 11:05:00 | CF24032104 | OK | OK | OK | 2024-03-21 | 张志强 | 2024-03-21 09:33:40 | 李星 | 2024-03-21 12:17:36
大分切 | CF | ND7 | 2024-03-21 | 08:37:36 | 动作 | 常规清洁 | 异物 | 未清洁 | 已清洁 | C类 | 大分切开机清洁 |  | CF24032103 | 2024-03-21 | 08:45:00 | 09:55:00 | CF24032103 | OK | OK | OK | 2024-03-21 | 张志强 | 2024-03-21 09:31:52 | 欧霜 | 2024-03-21 11:48:51
制膜 | CD | ND7 | 2024-03-21 | 09:07:46 | 品质异常 | 透气度偏高 | 厚度，透气度 | T2 2-12区温度132.8 | T2 2-12区温度132.5 | C类 | SOC范围内变更幅度≤30% | 内部管理 | CD24032104 | 2024-03-21 | 09:22:43 | 10:14:43 | CD24032104 | OK | OK | OK | 2024-03-21 | 卓海齐 | 2024-03-21 09:19:59 | 李燕 | 2024-03-21 20:20:35
制膜 | CA | ND7 | 2024-03-21 | 08:56:51 | 动作 | 常规清洁 | 透明 | 未清洁 | 已清洁 |  | 清洁流延靠辊及刮刀 |  | CA24032104 | 2024-03-21 | 09:10:51 | 10:51:18 | CA24032104 | NO | OK | OK | 2024-03-21 | 张逸飞 | 2024-03-21 09:09:25 | 李燕 | 2024-03-22 20:03:34
制膜 | CD | ND7 | 2024-03-21 | 08:48:29 | 动作 | 常规清洁 | 亮斑 | 未清洁 | 已清洁 | C类 | 清洁流延刮刀 | 内部管理 | CD24032104 | 2024-03-21 | 09:03:41 | 10:14:41 | CD24032104 | OK | OK | OK | 2024-03-21 | 向鹏 | 2024-03-21 09:09:03 | 李燕 | 2024-03-21 20:21:31
大分切 | CK | ND7 | 2024-03-21 | 07:35:03 | 4M | 5000m平整度时效验证 | 工位宽度、长度、暴筋、卷芯居中、平整度 | 幅宽995*4*4060，张力100/96/96/98，压力51/51/51/51；张力FPC100-87%，压力FPC100-90% | 幅宽985*4*5060，张力109.6/106.1/106.1/109.6，压力193/193/193/193；张力FPC100-85%，压力FPC100-105% | A类 | SOC范围外变更 | 中试 | CK24032101 | 2024-03-21 | 07:35:03 | 08:30:45 | CK24032101 | OK | OK | OK | 2024-03-21 | 吴端 | 2024-03-21 08:02:59 | 朱圆圆 | 2024-03-23 17:31:27
制膜 | CE | ND7 | 2024-03-20 | 22:50:49 | 品质异常 | 厚度偏厚 | 厚度 | 线速度79 拉伸倍率6.74 | 线速度79.5 拉伸倍率6.78 | C类 | 线速度 | 内部管理 | CE24032019 | 2024-03-20 | 22:55:00 | 23:00:00 | CE24032019 | OK | OK | OK | 2024-03-20 | 研发张杰 | 2024-03-21 05:16:08 | 杨世艳 | 2024-03-21 08:28:46
大分切 | CB | ND7 | 2024-03-21 | 03:40:28 | 品质异常 | 优化暴筋 | 暴筋、平整度 | 三四工位张力89/98、摆动-50/40 | 三四工位张力109/109、摆动-50/20 | C类 | SOC范围内关键工艺参数变更： 幅度≤30%上下限 | 内部管理 | CB24032022 | 2024-03-20 | 03:50:51 | 04:10:51 | CB24032022 | OK | OK | OK | 2024-03-20 | 湛宇 | 2024-03-21 04:19:53 | 彭小梅 | 2024-03-21 04:25:26
制膜 | CH | ND7 | 2024-03-20 | 22:03:21 | 动作 | 常规清洁 | 亮斑 | 未清洁 | 已清洁 | C类 | 清洁流延刮刀，萃取赶液辊 | 内部管理 | CH24032018 | 2024-03-21 | 22:03:21 | 00:05:37 | CH24032018 | OK | OK | OK | 2024-03-21 | 黄代桥 | 2024-03-20 22:17:32 | 彭小梅 | 2024-03-21 04:25:48
大分切 | CH | ND7 | 2024-03-20 | 21:16:28 | 动作 | 预防CCD降级 | 异物，PE颗粒 | 未清洁 | 已清洁 | C类 | 大分切开机清洁 | 内部管理 | CH24032016 | 2024-03-21 | 21:16:28 | 22:05:22 | CH24032016 | OK | OK | OK | 2024-03-21 | 黄代桥 | 2024-03-20 21:57:28 | 杨世艳 | 2024-03-21 04:24:59
大分切 | CG | ND7 | 2024-03-20 | 21:10:47 | 动作 | 预防CCD降级 | 异物，PE颗粒 | 未清洁 | 已清洁 | C类 | 大分切开机清洁 | 内部管理 | CG24032016 | 2024-03-20 | 21:10:47 | 22:00:00 | CG24032016 | OK | OK | OK | 2024-03-20 | 黄代桥 | 2024-03-20 21:55:02 | 杨世艳 | 2024-03-21 07:05:20
制膜 | CF | ND7 | 2024-03-20 | 20:52:48 | 动作 | 常规清洁 | 异物 | 未清洁 | 已清洁 | C类 | 大分切开机清洁 |  | CF24032015 | 2024-03-20 | 20:53:29 | 22:31:29 | CF24032015 | OK | OK | OK | 2024-03-20 | 孔晶鑫 | 2024-03-20 21:43:22 | 杨世艳 | 2024-03-21 06:51:02
制膜 | CF | ND7 | 2024-03-20 | 21:50:28 | 动作 | 常规清洁 | 亮斑 | 未清洁 | 已清洁 | C类 | 清洁流延刮刀，萃取赶液辊 |  | CF24032015 | 2024-03-20 | 21:51:40 | 22:31:40 | CF24032015 | OK | OK | OK | 2024-03-20 | 孔晶鑫 | 2024-03-20 21:41:47 | 杨世艳 | 2024-03-21 06:50:20
制膜 | CE | ND7 | 2024-03-20 | 21:06:21 | 动作 | 常规清洁 | 异物 | 未清洁 | 已清洁 | C类 | 大分切开机清洁 |  | CE24032017 | 2024-03-20 | 21:06:21 | 22:10:42 | CE24032017 | OK | OK | OK | 2024-03-20 | 孔晶鑫 | 2024-03-20 21:39:10 | 杨世艳 | 2024-03-21 00:51:49
制膜 | CE | ND7 | 2024-03-20 | 21:00:04 | 动作 | 常规清洁 | 亮斑 | 未清洁 | 已清洁 | C类 | 清洁流延刮刀，萃取赶液辊 |  | CE24032018 | 2024-03-20 | 21:00:04 | 22:50:30 | CE24032018 | OK | OK | OK | 2024-03-20 | 孔晶鑫 | 2024-03-20 21:37:18 | 杨世艳 | 2024-03-21 00:50:29
制膜 | CG | ND7 | 2024-03-20 | 21:08:57 | 动作 | 常规清洁 | 亮斑 | 未清洁 | 已清洁 | C类 | 流延刮刀，萃取赶液辊 | 内部管理 | CG24032017 | 2024-03-20 | 21:08:57 | 23:10:00 | CG24032017 | OK | OK | OK | 2024-03-20 | 黄代桥 | 2024-03-20 21:23:48 | 杨世艳 | 2024-03-21 06:58:06
制膜 | CK | ND7 | 2024-03-20 | 20:47:00 | 动作 | 常规清洁维护 | 膜面外观，CCD | 未清洁 | 已清洁 |  | 清洁流延刮刀/MD辊面析出物/TD1出口牵引/收卷牵引辊面/分切机辊面 |  | CK24032017 | 2024-03-20 | 20:47:00 | 22:44:00 | CK24032017 | OK | OK | OK | 2024-03-20 | 李奇峰 | 2024-03-20 21:23:10 | 李娅丽 | 2024-03-20 23:48:06
制膜 | CC | ND-7 | 2024-03-20 | 21:05:00 | 动作 | 常规清洁 | 亮斑 | 未清洁 | 已清洁 | C类 | 清洁刮刀更换刮刀纸 | 内部管理 | CC24032012 | 2024-03-20 | 21:20:00 | 22:03:00 | CC24032012 | OK | OK | OK | 2024-03-20 | 文波 | 2024-03-20 21:21:21 | 彭小梅 | 2024-03-21 04:29:03
制膜 | CB | ND7 | 2024-03-20 | 21:08:18 | 动作 | 优化透气度 | 透气度 | 2TD 1-12区温度133.1 | 2TD 1-12区温度133 | C类 | SOC范围内关键参数变更≤30% | 内部管理 | CB24032016 | 2024-03-20 | 21:15:26 | 02:44:26 | CB24032016 | OK | OK | OK | 2024-03-20 | 吴成海 | 2024-03-20 21:19:44 | 李燕 | 2024-03-21 15:12:40
制膜 | CD | ND-7 | 2024-03-20 | 20:55:00 | 动作 | 常规清洁 | 亮斑 | 未清洁 | 已清洁 | C类 | 清洁刮刀更换刮刀纸 | 内部管理 | CD24032017 | 2024-03-20 | 21:00:58 | 21:55:58 | CD24032017 | OK | OK | OK | 2024-03-20 | 文波 | 2024-03-20 21:16:51 | 彭小梅 | 2024-03-20 21:51:42
制膜 | CK | ND7 | 2024-03-20 | 19:32:41 | 品质异常 | 优化透气度偏高 | 1.厚度 2.透气度 | TD2 17-20区温度：135.2℃ | TD2 17-20区温度：135℃ | C类 | SOC范围内变更幅度≤30% | 内部管理 | CK24032015 | 2024-03-20 | 19:32:41 | 20:20:57 | CK24032015 | OK | OK | OK | 2024-03-20 | 周瑞 | 2024-03-20 19:42:55 | 朱圆圆 | 2024-03-23 17:28:00
大分切 | CB | ND7 | 2024-03-20 | 18:15:47 | 4M | 优化平整度 | 暴筋，平整度 | 张力98.4/103.9/109.4/109.4 压力55/195/49/55 | 张力98.4/89.7/89.7/98.4 压力195/195/195/195 | A类 | SOC范围外变更 | 中试 | CB24032013 | 2024-03-20 | 19:00:00 | 19:15:00 | CB24032013 | OK | OK | OK | 2024-03-20 | 吴端 | 2024-03-20 18:58:10 | 彭小梅 | 2024-03-21 04:26:34
制膜 | CB | ND7 | 2024-03-20 | 18:34:39 | 品质异常 | 优化透明 | CCD | 2TD21区风机频率/85 | 2TD21区风机频率/50 | C类 | SOC范围内非关键参数调整 | 内部管理 | CB24032014 | 2024-03-20 | 18:40:48 | 20:15:48 | CB24032014 | NO | NO | NO | 2024-03-20 | 柯冬 | 2024-03-20 18:46:43 | 彭小梅 | 2024-03-20 22:20:37
包装 | ABC车间 | 夏季劳保鞋 | 2024-04-15 | 15:00:00 | 4M | 目前包装所使用劳保鞋为全封闭式，为应对夏日透气，申请使用开孔式劳保鞋 | 评估开孔式劳保鞋对包装作业的影响 | 全封闭式劳保鞋 | 开孔式劳保鞋 | B类 | 劳保鞋款式变更 | 跨部门 | [9 empty] | 包装张杰 | 2024-03-20 16:32:34 | 包装张杰 | 2024-03-20 16:35:35
设备 | CD | ND7 | 2024-03-20 | 15:10:41 | 动作 | 计划更换空调新风过滤棉 | 膜面密度，厚度，透气度 | / | / | C类 | / | 内部管理 | CD24032011 | 2024-03-20 | 15:25:00 | 16:40:00 | CD24032011 | OK | OK | OK | 2024-03-20 | 吴坤 | 2024-03-20 16:30:02 | 李燕 | 2024-03-20 19:47:04
设备 | CC | ND7 | 2024-03-20 | 15:00:04 | 动作 | 计划更换空调新风过滤棉 | 膜面密度，厚度，透气度 | / | / | C类 | / | 内部管理 | CC24032008 | 2024-03-20 | 15:15:10 | 18:36:10 | CC24032008 | OK | OK | OK | 2024-03-20 | 吴坤 | 2024-03-20 16:29:33 | 彭小梅 | 2024-03-21 04:30:18
设备 | CB | ND7 | 2024-03-20 | 15:10:30 | 动作 | 计划更换空调新风过滤棉 | 膜面密度，厚度，透气度 | / | / | C类 | / | 内部管理 | CB24032011 | 2024-03-20 | 17:20:00 | 17:35:00 | CB24032011 | OK | OK | OK | 2024-03-20 | 吴坤 | 2024-03-20 16:28:56 | 李燕 | 2024-03-20 20:07:14
设备 | CA | ND7 | 2024-03-20 | 15:10:50 | 动作 | 计划更换空调新风过滤棉 | 膜面密度，厚度，透气度 | / | / | C类 | / | 内部管理 | CA24032011 | 2024-03-20 | 16:22:44 | 16:40:44 | CA24032011 | OK | OK | OK | 2024-03-20 | 吴坤 | 2024-03-20 16:28:22 | 李燕 | 2024-03-20 19:45:42
设备 | CD | ND7 | 2024-03-20 | 10:00:09 | 动作 | 计划更换烘箱送风过滤棉 | 膜面密度，厚度，透气度 | / | / | C类 | / | 内部管理 | CD24032006 | 2024-03-20 | 10:15:00 | 12:06:00 | CD24032006 | OK | OK | OK | 2024-03-20 | 吴坤 | 2024-03-20 16:27:37 | 李燕 | 2024-03-20 16:40:40
设备 | CC | ND7 | 2024-03-20 | 10:00:28 | 动作 | 计划更换烘箱送风过滤棉 | 膜面密度，厚度，透气度 | / | / | C类 | / | 内部管理 | CC24032005 | 2024-03-20 | 10:15:28 | 12:14:00 | CC24032005 | OK | OK | OK | 2024-03-20 | 吴坤 | 2024-03-20 16:27:00 | 彭小梅 | 2024-03-21 04:30:24
设备 | CB | ND7 | 2024-03-20 | 10:00:12 | 动作 | 计划更换烘箱送风过滤棉 | 膜面密度，厚度，透气度 | / | / | C类 | / | 内部管理 | CB24032005 | 2024-03-20 | 11:25:00 | 11:40:00 | CB24032005 | OK | OK | OK | 2024-03-20 | 吴坤 | 2024-03-20 16:26:21 | 李燕 | 2024-03-20 20:06:18
包装 | ABC车间 | 7*980*4060 | 2024-03-21 | 15:00:00 | 4M | 为了验证包装PE袋，从厚度0.03mm降至0.023mm后，驻厂端PE袋到货情况。 | PE袋和中空手提相接触部分，有破损风险，但异物进入基膜风险极低。 | L1900*W600*t0.03mm | L1900*W600*t0.023mm | B类 | 包装包辅材PE袋厚度变更（计划使用50个0.023mm厚度的PE袋，发货溧阳） | 跨部门 | J240214 |  |  |  | 仅做J240214批次共27卷，其余恢复正常 |  |  |  |  | 包装张杰 | 2024-03-20 16:25:33 | 包装张杰 | 2024-03-22 09:39:31
设备 | CA | ND7 | 2024-03-20 | 10:00:50 | 动作 | 计划更换烘箱送风过滤棉 | 膜面密度，厚度，透气度 | / | / | C类 | / | 内部管理 | CA24032005 | 2024-03-20 | 11:34:07 | 11:43:07 | CA24032005 | OK | OK | OK | 2024-03-20 | 吴坤 | 2024-03-20 16:20:44 | 李燕 | 2024-03-20 19:44:36
大分切 | CC | ND7 | 2024-03-20 | 17:00:02 | 4M | 订单更新 | 宽度，卷芯留白，暴筋，平整度 | 分切幅宽995*4 母卷幅宽4360 张力100.5 /100.5 /100.5 /100.5 压力50/50/50/50 | 分切幅宽995*3+890 母卷幅宽4286 张力114.9/110.5/110.5/90 压力50/50/50/45 | B类 | 半成品幅宽变更 | 跨部门 | CC24032007 | 2024-03-20 | 17:15:30 | 17:46:30 | CC24032007 | NO | NO | NO | 2024-03-20 | 李雅军 | 2024-03-20 16:01:54 | 彭小梅 | 2024-03-21 04:32:13
小分切 | J15 | YHS16 | 2024-03-20 | 14:12:10 | 动作 | 刀具异常 | 外观、平整度、宽度 | 上刀编号：WC23C0154/202/118 下刀编号：WC23C0214/184/192 | 上刀编号：WC23C0271/288/277 下刀编号：WC23C0261/281/325 | C类 | 刀具更换 | 内部管理 | WE2312284213J03107 | 2024-03-20 | 16:00:54 | 16:22:54 | WE2312284213J03107 | OK | OK | OK | 2024-03-20 | 陈树梁 | 2024-03-20 15:47:11 | 陈丽 | 2024-03-20 16:12:26
制膜 | CB | ND7 | 2024-03-20 | 15:21:40 | 动作 | 验证透明（三天） | CCD,膜面外观 | 2TD21区过滤网/投用 | 2TD21区过滤网/未投用 | C类 | SOC范围内非关键参数变更 | 内部管理 | CB24032009 | 2024-03-20 | 15:21:00 | 15:36:00 | CB24032009 | NO | NO | NO | 2024-03-20 | 柯冬 | 2024-03-20 15:34:36 | 李燕 | 2024-03-20 20:05:08
大分切 | CD | ND7 | 2024-03-20 | 15:00:11 | 品质异常 | 优化平整度 | 暴筋，平整度 | 切刀位置 / 二工位张力82.8 摆动-50,50 | 切刀位置 往D侧移刀50mm 二工位张力88.4 摆动-50,30 | C类 | SOC范围内关键参数变更；幅度≤30% | 内部管理 | CD24032010 | 2024-03-20 | 15:15:00 | 15:48:00 | CD24032010 | OK | OK | OK | 2024-03-20 | 李雅军 | 2024-03-20 15:29:55 | 李雅军 | 2024-03-21 09:21:33
制膜 | CF | ND7 | 2024-03-20 | 13:59:09 | 动作 | 常规清洁 | 油渍 | 未清洁 | 已清洁 | C类 | 清洁赶液辊 |  | CF24032008 | 2024-03-20 | 14:04:31 | 16:22:31 | CF24032008 | OK | OK | OK | 2024-03-20 | 张志强 | 2024-03-20 15:19:28 | 欧霜 | 2024-03-20 19:46:18
制膜 | CJ | ND7 | 2024-03-20 | 14:57:10 | 品质异常 | 优化色差/优化异物 | 1.厚度 2.透气度 3.CCD 4.外观 | MD预热1/2温度:107℃ MD拉伸7压辊：投用 | MD预热1/2温度:103℃ MD拉伸7压辊：未投用 | C类 | SOC范围内变更幅度≤30% | 内部管理 | CJ24032009 | 2024-03-20 | 14:57:10 | 15:55:00 | / | NO | NO | NO | 2024-03-20 | 周瑞 | 2024-03-20 15:09:01 | 李娅丽 | 2024-03-21 04:10:44
制膜 | CB | ND7 | 2024-03-20 | 13:55:55 | 品质异常 | 优化透气度 | 透气度 | 2TD1-12区133.2 | 2TD1-12区133.1 | C类 | SOC范围内非关键参数变更 | 内部管理 | CB24032009 | 2024-03-20 | 15:21:00 | 15:36:00 | CB24032009 | OK | OK | OK | 2024-03-20 | 柯冬 | 2024-03-20 14:08:47 | 李燕 | 2024-03-20 20:03:35
制膜 | CH | ND7 | 2024-03-20 | 13:36:00 | 动作 | 常规清洁 | 亮斑 | 未清洁 | 已清洁 | C类 | 清洁流延刮刀，萃取赶液辊 |  | CH24032010 | 2024-03-20 | 13:40:01 | 17:05:01 | CH24032010 | OK | OK | OK | 2024-03-20 | 李佳壕 | 2024-03-20 13:56:51 | 欧霜 | 2024-03-20 19:23:30
大分切 | CD | ND7 | 2024-03-20 | 09:15:00 | 4M | 订单更新 | 宽度，卷芯留白，暴筋，平整度 | 分切幅宽1030*2+890*2 收卷幅宽4266 张力102.7/73.4/101.9/95.1 压力53/159/69/184 | 分切幅宽1005*2+995*2 收卷幅宽4367 张力99.4/82.8/100.4/89.2 压力48/183/48/183 | B类 | 半成品幅宽变更 | 跨部门 | CD24032004 | 2024-03-20 | 09:30:00 | 10:14:00 | CD24032004 | OK | OK | OK | 2024-03-20 | 李雅军 | 2024-03-20 13:53:55 | 李燕 | 2024-03-20 13:59:55
大分切 | CC | ND7 | 2024-03-20 | 09:00:50 | 4M | 订单更新 | 宽度，暴筋，卷芯留白，平整度 | 分切幅宽890*4+1030*2 母卷幅宽4250 张力93/107.6/97.9/107.6 压力50/55/50/55 | 分切幅宽995*4 母卷幅宽4360 张力100.5 /100.5 /100.5 /100.5 压力50/50/50/50 | B类 | 半成品幅宽变更 | 跨部门 | CC24032003 | 2024-03-20 | 09:15:50 | 10:09:00 | CC24032003 | NO | OK | OK | 2024-03-20 | 李雅军 | 2024-03-20 13:47:56 | 彭小梅 | 2024-03-21 04:32:19
制膜 | CG | ND7 | 2024-03-20 | 12:00:47 | 品质异常 | 四工位水渍较差 | 外观 | 萃取S1辊速比：100.3 | 萃取S1辊速比：100.4 | C类 | SOC范围内非关键参数变更 | 内部管理 | CG24032006 | 2024-03-20 | 12:10:06 | 14:30:06 | CG24032008 | OK | OK | OK | 2024-03-20 | 曾强 | 2024-03-20 12:51:02 | 欧霜 | 2024-03-20 15:28:49
制膜 | CK CJ | ND7 | 2024-03-20 | 11:06:02 | 4M | 验证暗斑 | 暗斑 | TD1环境温度未控温 | TD1环境温度控温28℃ | B类 | 优化暗斑 | 跨部门 | CK24032005 | [8 empty] | 邬杨 | 2024-03-20 11:20:11
大分切 | CH | ND7 | 2024-03-20 | 08:41:00 | 动作 | 常规清洁 | 异物，粉尘 | 未清洁 | 已清洁 | C类 | 大分切开机清洁 |  | CH24032003 | 2024-03-20 | 08:45:14 | 09:56:14 | CH24032003 | OK | OK | OK | 2024-03-20 | 李佳壕 | 2024-03-20 11:00:45 | 欧霜 | 2024-03-20 15:43:48
大分切 | CG | ND7 | 2024-03-20 | 09:03:14 | 动作 | 常规清洁 | 异物，粉尘 | 未清洁 | 已清洁 | C类 | 大分切开机清洁 |  | CG24032004 | 2024-03-20 | 09:10:03 | 10:30:03 | CG24032004 | OK | OK | OK | 2024-03-20 | 李佳壕 | 2024-03-20 10:58:37 | 欧霜 | 2024-03-20 15:29:40
大分切 | CI | SV8T2211P | 2024-03-20 | 10:30:10 | 4M | 订单更新 | 暴筋，卷芯留白。 | 规格：620*6； 张力：65/69/65/69/35/69； 压力：50； 速度：120 | 规格：600*6 张力：71.3/69.6/69.6/69.6/69.6/71.3； 压力：129 速度：110 | B类 | 半成品幅宽变更 | 跨部门 | CI24032001 | 2024-03-20 | 20:04:03 | 10:30:10 | CI24032001 | OK | OK | OK | 2024-03-20 | 吴端 | 2024-03-20 10:53:10 | 朱圆圆 | 2024-03-23 17:32:51
制膜 | CG | ND-7 | 2024-03-20 | 10:29:13 | 品质异常 | 中间厚度偏低 | 厚度 | MD拉伸温度1-4号119.1 | MD拉伸温度1-4号119 | C类 | SOC范围内变更 | 内部管理 | CG24032005 | 2024-03-20 | 11:30:56 | 11:30:56 | CG24032005 | OK | OK | OK | 2024-03-20 | 汪洪飞 | 2024-03-20 10:52:58 | 欧霜 | 2024-03-20 15:30:49
大分切 | CJ | ND7 | 2024-03-20 | 10:30:10 | 品质异常 | 二四工位活皱 | 暴筋、平整度 | 二四张力：98/100.6 | 二四张力：106/106 | C类 | SOC关键参数变更：≤30% | 内部管理 | CJ24032005 | 2024-03-20 | 10:30:10 | 12:46:00 | CJ24032005 | OK | OK | OK | 2024-03-20 | 吴端 | 2024-03-20 10:39:26 | 朱圆圆 | 2024-03-23 17:02:50
制膜 | CJ | ND-7 | 2024-03-20 | 09:40:44 | 动作 | 色差条纹 | 优化色差条纹 | 未清洁 | 已清洁 |  | 清洁流延刮刀，赶液混，收卷牵引辊面 |  | CJ24032005 | 2024-03-20 | 09:40:44 | 12:46:13 | CJ24032005 | OK | OK | OK | 2024-03-20 | 黄强 | 2024-03-20 10:29:57 | 张秋艳 | 2024-03-22 08:47:12
制膜 | CD | ND7 | 2024-03-20 | 10:16:49 | 品质异常 | 透气度偏高 | 厚度，透气度 | T2 2-12区温度 132.9 | T2 2-12区温度 132.8 | C类 | SOC范围内变更幅度≤30% | 内部管理 | CD24032006 | 2024-03-20 | 10:31:00 | 12:06:00 | CD24032006 | OK | OK | OK | 2024-03-20 | 卓海齐 | 2024-03-20 10:28:00 | 李燕 | 2024-03-20 14:00:41
大分切 | CE | ND7 | 2024-03-20 | 09:00:31 | 品质异常 | 优化二工位暴筋 | 暴筋，平整度 | 摆动-50/10 | 摆动-20/50 | C类 | SOC范围内非关键参数变更 | 内部管理 | CE24032004 | 2024-03-20 | 09:05:00 | 10:10:00 | CE24032004 | OK | OK | OK | 2024-03-20 | 程林森 | 2024-03-20 10:17:14 | 欧霜 | 2024-03-20 16:09:39
制膜 | CD | ND7 | 2024-03-20 | 10:05:55 | 动作 | 常规清洁 | 亮斑 | 未清洁 | 已清洁 | C类 | 清洁流延刮刀 | 内部管理 | CD24032006 | 2024-03-20 | 10:20:00 | 12:06:00 | CD24032006 | OK | OK | OK | 2024-03-20 | 向鹏 | 2024-03-20 10:13:30 | 李燕 | 2024-03-20 13:59:05
大分切 | CH | ND7 | 2024-03-20 | 08:40:34 | 4M | 订单更新 | 平整度，暴筋，卷芯留白，宽度 | 1030*2+995*2*4060，张力84.9/79.8/84.9/79.8 | 1005*2+995*2*4060，张力88.4/79.8/82.8/79.8 | B类 | 半成品幅宽变更 | 跨部门 | CH24032003 | 2024-03-20 | 08:45:18 | 09:56:18 | CH24032003 | OK | OK | OK | 2024-03-20 | 程林森 | 2024-03-20 10:11:44 | 欧霜 | 2024-03-20 15:43:02
制膜 | CE | ND-7 | 2024-03-20 | 09:53:34 | 品质异常 | 花斑 | 外观 | MD预热1-6辊温度107，MD拉伸,7,8辊温度60 | MD预热1-6辊温度106，MD拉伸,7,8辊温度55 | C类 | MD辊温度 | 内部管理 | CE24032005 | 2024-03-20 | 09:55:00 | 11:10:00 | CE24032005 | OK | OK | OK | 2024-03-20 | 李星 | 2024-03-20 10:10:02 | 欧霜 | 2024-03-20 16:09:08
制膜 | CC | ND7 | 2024-03-20 | 09:15:04 | 动作 | 更换刮刀纸及清洁流延辊面 | 亮斑 | 未清洁 | 已清洁 | C类 |  | 内部管理 | CC24032005 | 2024-03-20 | 09:30:04 | 12:14:00 | CC24032005 | NO | OK | OK | 2024-03-20 | 向鹏 | 2024-03-20 10:05:27 | 李燕 | 2024-03-20 17:02:20
制膜 | CK | ND7 | 2024-03-20 | 09:51:16 | 品质异常 | 透气度偏高 | 透气度 | TD2温度7-12区133.4℃ | TD2温度7-12区133.2℃ | C类 | 透气度 | 内部管理 | CK24032004 | 2024-03-20 | 09:51:16 | 10:20:03 | CK24032004 | OK | OK | OK | 2024-03-20 | 邬杨 | 2024-03-20 10:04:29 | 朱圆圆 | 2024-03-23 17:28:12
制膜 | CA | ND7 | 2024-03-20 | 09:25:30 | 动作 | 优化亮斑 | 亮斑 | 未清洁 | 已清洁 |  | 优化亮斑清洁流延靠辊及刮刀 |  | CA24032005 | 2024-03-20 | 11:33:55 | 11:45:55 | CA24032005 | OK | OK | OK | 2024-03-20 | 张逸飞 | 2024-03-20 09:42:21 | 李燕 | 2024-03-20 13:32:00
制膜 | CC | ND7 | 2024-03-20 | 09:23:58 | 品质异常 | 透气度高 | 厚度，透气度 | T1 定型区温度 125 T2 2-4区温度 135.5 | T1 定型区温度 126 T2 2-4区温度 135 | C类 | SOC范围内变更幅度≤30% | 内部管理 | CC24032004 | 2024-03-20 | 09:38:58 | 11:20:00 | CC24032004 | OK | OK | OK | 2024-03-20 | 卓海齐 | 2024-03-20 09:36:20 | 李燕 | 2024-03-20 16:59:49
大分切 | CE | ND7 | 2024-03-20 | 09:10:34 | 动作 | 常规清洁 | 异物 | 未清洁 | 已清洁 | C类 | 大分切开机清洁 |  | CE24032005 | 2024-03-20 | 09:15:00 | 15:58:29 | CE24032005 | OK | OK | OK | 2024-03-20 | 张志强 | 2024-03-20 09:28:16 | 欧霜 | 2024-03-20 16:08:13
小分切 | J14 | YHS16 | 2024-03-20 | 09:18:06 | 品质异常 | 转产 | 外观、平整度、幅宽、卷芯留白 | 客户代码：HZYW 型号：YHS16 幅宽：26 客户订单号：4500807538 | 客户代码：HZYW 型号：YHS16 幅宽：26 客户订单号：4500812354 | C类 | 订单号变更 | 内部管理 | WE2312301912J03116 | 2024-03-20 | 10:28:00 | 10:33:00 | WE2312301912J03116 | OK | OK | OK | 2024-03-20 | 卢林涛 | 2024-03-20 09:27:54 | 包宇林 | 2024-03-26 18:46:31
制膜 | CE | ND7 | 2024-03-20 | 09:10:38 | 动作 | 常规清洁 | 亮斑 | 未清洁 | 已清洁 | C类 | 清洁流延刮刀 |  | CE24032005 | 2024-03-20 | 09:15:00 | 11:10:00 | CE24032005 | OK | OK | OK | 2024-03-20 | 张志强 | 2024-03-20 09:27:26 | 欧霜 | 2024-03-20 16:07:17
小分切 | J15 | YHS16 | 2024-03-20 | 09:17:10 | 品质异常 | 订单更新 | 外观、平整度、幅宽、卷芯留白 | 客户代码：HZYW 型号：YHS16 幅宽：26 客户订单号：4500807538 | 客户代码：HZYW 型号：YHS16 幅宽：26 客户订单号：4500812354 | C类 | 订单号变更 | 内部管理 | WE2312282412J03115 | 2024-03-20 | 11:13:00 | 11:18:00 | WE2312282412J03113 | OK | OK | OK | 2024-03-20 | 卢林涛 | 2024-03-20 09:26:59 | 包宇林 | 2024-03-26 18:46:57
小分切 | J16 | YHS16 | 2024-03-20 | 09:12:49 | 品质异常 | 订单更新 | 外观、平整度、幅宽、卷芯留白 | 客户代码：HZYW 型号：YHS16 幅宽：26 客户订单号：4500807538 | 客户代码：HZYW 型号：YHS16 幅宽：26 客户订单号：4500812354 | C类 | 订单号变更 | 内部管理 | WE2312301912J03110 | 2024-03-20 | 10:58:44 | 11:57:45 | WE2312301512J03202 | OK | OK | OK | 2024-03-20 | 卢林涛 | 2024-03-20 09:23:15 | 包宇林 | 2024-03-26 18:47:35
制膜 | CK | ND7 | 2024-03-20 | 08:43:42 | 动作 | 清洁流延刮刀/MD压辊/TD1牵引 | 亮斑 | 未清洁 | 已清洁 |  |  |  | CK24032004 | 2024-03-20 | 08:43:42 | 10:57:00 | / | NO | NO | NO | 2024-03-20 | 刘磊 | 2024-03-20 09:21:11 | 朱圆圆 | 2024-03-23 17:28:26
制膜 | CE | ND-7 | 2024-03-20 | 09:10:35 | 4M | 计划性提速 | 1.全性能检测（厚度，透气度，面密度，孔隙率，拉伸强度，延伸率，热收缩，针刺强度，孔径） 2.外观 3.CCD 4.阻抗 5.SEM 6.平整度 7.VD2 8.连续击穿 | 线速度77.5m/min，挤出量500kg/h，主电机转速111.2，GP转速40.2，流延速度9.58m/min，MD拉比6.64 | 线速度79m/min，挤出量510kg/h，主电机转速113.3，GP转速41，流延速度9.62m/min，MD拉比6.74 | A类 | 计划性提速 | 中试 | CE24032005 | 2024-03-20 | 09:15:00 | 11:10:00 | CE24032005 | OK | OK | OK | 2024-03-20 | 李星 | 2024-03-20 09:10:11 | 欧霜 | 2024-03-20 16:06:36
大分切 | CF | ND7 | 2024-03-20 | 08:43:41 | 动作 | 常规清洁 | 异物 | 未清洁 | 已清洁 | C类 | 大分切开机清洁 |  | CF24032003 | 2024-03-20 | 08:45:38 | 09:50:36 | CF24032003 | OK | OK | OK | 2024-03-20 | 张志强 | 2024-03-20 09:09:30 | 欧霜 | 2024-03-20 15:36:13
制膜 | CF | ND7 | 2024-03-20 | 08:43:53 | 动作 | 常规清洁 | 亮斑 | 未清洁 | 已清洁 | C类 | 清洁流延刮刀 |  | CF24032004 | 2024-03-20 | 08:45:23 | 10:41:23 | CF24032004 | OK | OK | OK | 2024-03-20 | 张志强 | 2024-03-20 09:00:11 | 欧霜 | 2024-03-20 15:36:59
制膜 | CG | ND7 | 2024-03-20 | 08:40:00 | 动作 | 常规清洁 | 亮斑 | 未清洁 | 已清洁 | C类 | 清洁流延刮刀，萃取赶液辊 |  | CG24032004 | 2024-03-20 | 08:45:17 | 10:30:17 | CG24032004 | OK | OK | OK | 2024-03-20 | 李佳壕 | 2024-03-20 08:58:24 | 欧霜 | 2024-03-20 15:27:56
制膜 | CJ | ND7 | 2024-03-19 | 14:21:26 | 4M | 更换链夹油 | 亮斑 | 链夹油品222EJ | 链夹油品F400 | B类 | 链夹油更换 | 跨部门 | CJ24031908 | 2024-03-20 | 14:21:26 | 15:15:44 | CJ24031908 | OK | OK | OK | 2024-03-19 | 杨师操 | 2024-03-20 08:46:12 | 张秋艳 | 2024-03-22 08:38:31
制膜 | CK | ND7 | 2024-03-20 | 07:39:00 | 动作 | 暗斑不满足选膜 | 膜面外观，CCD | 未清洁 | 已清洁 |  | 清洁TD1烘箱 |  | CK24032003 | 2024-03-20 | 07:39:00 | 09:38:53 | CK24032003 | OK | OK | OK | 2024-03-20 | 李奇峰 | 2024-03-20 07:50:27 | 朱圆圆 | 2024-03-23 17:28:55
制膜 | CD | ND7 | 2024-03-20 | 06:01:30 | 品质异常 | 透气度异常偏高 | 透气度，热收缩 | T2 2-12区温度133，T2 13-20区温度135 | T2 2-12区温度132.9，T2 13-20区温度134.9 | C类 | SOC范围内关键参数变更≤30%上下限 | 内部管理 | CD24032001 | 2024-03-20 | 06:10:32 | 08:01:30 | CD24032001 | OK | OK | OK | 2024-03-20 | 杨鹏 | 2024-03-20 06:11:11 | 彭小梅 | 2024-03-20 08:19:59
制膜 | CC | ND7 | 2024-03-20 | 05:58:50 | 品质异常 | 透气度异常偏高 | 透气度，热收缩 | T2定型1-2区温度135.5,10-11区温度136 | T2定型1-2区温度135,10-11区温度135.5 | C类 | SOC范围内关键参数变更≤30%上下限 | 内部管理 | CC24031926 | 2024-03-20 | 06:10:50 | 07:30:50 | CC24031926 | OK | OK | OK | 2024-03-20 | 杨鹏 | 2024-03-20 06:09:14 | 彭小梅 | 2024-03-20 08:20:35
大分切 | CE | ND7 | 2024-03-20 | 04:45:05 | 品质异常 | 优化暴筋 | 暴筋、平整度 | 四工位张力100，二工位钢压辊 | 四工位张力112，二工位更换橡胶压辊 | C类 | SOC范围内关键参数变更≤30%上下限 | 内部管理 | CE24031925 | 2024-03-19 | 04:50:06 | 09:25:06 | CE24031925 | OK | OK | OK | 2024-03-20 | 张文 | 2024-03-20 05:12:05 | 欧霜 | 2024-03-21 20:39:27
大分切 | CC | ND7 | 2024-03-20 | 04:10:35 | 4M | 优化暴筋 | 暴筋、平整度 | 速度120、摆动-40/40 | 速度115、摆动-50/50 | B类 | 分切机速度变更 | 跨部门 | CC24031923 | 2024-03-20 | 04:15:45 | 05:15:00 | CC24031923 | OK | OK | OK | 2024-03-20 | 湛宇 | 2024-03-20 04:47:39 | 彭小梅 | 2024-03-20 07:30:31
制膜 | CB | ND7 | 2024-03-20 | 04:01:55 | 品质异常 | 优化透气度 | 透气度 | 2TD 1-12区温度133.4 2TD 13-20区温度135.4 | 2TD 1-12区温度133.3 2TD 13-20区温度135.3 | C类 | SOC范围内关键参数≤30%变更 | 内部管理 | CB24031825 | 2024-03-20 | 04:17:57 | 05:20:50 | CB24031825 | OK | OK | OK | 2024-03-20 | 吴成海 | 2024-03-20 04:14:06 | 彭小梅 | 2024-03-20 05:39:55
制膜 | CF | ND7 | 2024-03-19 | 23:00:25 | 品质异常 | 透气度异常偏高 | 指标 | T2 1-12区温度131.8 13-20区温度 136 | T2 1-12区温度131.5 13-20区温度 135.5 | C类 | SOC 范围内变更 | 内部管理 | CF24031921 | 2024-03-19 | 23:55:00 | 23:58:00 | CF24031921 | OK | OK | OK | 2024-03-19 | 研发张杰 | 2024-03-20 02:31:55 | 杨世艳 | 2024-03-20 06:28:56
制膜 | CE | ND7 | 2024-03-20 | 01:12:18 | 品质异常 | 透气度异常偏高 | 指标 | T1 1-4区 温度124 15-18区124 T2 2-13区温度 133.6 14-20区 135.9 | T1 1-4区 温度125 15-18区124.5 T2 2-13区温度133.3 14-20区135.8 | C类 | SOC 范围内变更 | 内部管理 | CE24031922 | 2024-03-20 | 02:05:00 | 02:10:00 | CE24031922 | OK | OK | OK | 2024-03-19 | 研发张杰 | 2024-03-20 02:25:36 | 杨世艳 | 2024-03-20 06:27:13
大分切 | CE | ND7 | 2024-03-20 | 01:05:10 | 品质异常 | 优化二工位暴筋 | 二工位暴筋、平整度 | 二工位张力110 | 二工位张力119 | C类 | SOC范围内关键参数变更≤30%上下限 | 内部管理 | CE24031921 | 2024-03-19 | 01:05:29 | 05:49:29 | CE24031921 | OK | OK | OK | 2024-03-19 | 张文 | 2024-03-20 02:12:53 | 杨世艳 | 2024-03-20 07:03:05
制膜 | CH | ND7 | 2024-03-19 | 23:30:17 | 品质异常 | 透气度偏高 | 指标 | 2TD温度2-12区温度：133.4/13-20区温度：136.4 | 2TD温度2-12区温度：133.2/13-20区温度：136.3 | C类 | SOC范围内变更 | 内部管理 | CH24031920 | 2024-03-19 | 23:35:50 | 01:15:50 | CH24031921 | OK | OK | OK | 2024-03-19 | 邹睿 | 2024-03-20 02:03:15 | 杨世艳 | 2024-03-20 07:29:03
制膜 | CG | ND7 | 2024-03-19 | 21:30:31 | 品质异常 | 透气度偏高 | 指标 | 2TD2-13区温度：133.7/14-20区温度：136.7 | 2TD2-13区温度：133.5/14-20区温度：136.5 | C类 | SOC范围内变更 | 内部管理 | CG24031919 | 2024-03-20 | 21:35:31 | 23:15:01 | CG24031920 | OK | OK | OK | 2024-03-19 | 邹睿 | 2024-03-20 01:57:01 | 杨世艳 | 2024-03-20 07:31:17
大分切 | CD | ND7 | 2024-03-20 | 00:10:24 | 品质异常 | 优化暴筋、平整度 | 暴筋、平整度 | 三工位张力、压力84.9/184、摆动0/50、收卷张力140 | 三工位张力、压力101.9/69、摆动-50/50、收卷张力130 | C类 | SOC范围内关键工艺参数变更： 幅度≤30%上下限 | 内部管理 | CD24031920 | 2024-03-20 | 00:25:16 | 01:36:16 | CD24031920 | OK | OK | OK | 2024-03-20 | 李雅军 | 2024-03-20 01:07:38 | 彭小梅 | 2024-03-20 05:52:57
大分切 | CB | ND7 | 2024-03-20 | 00:10:54 | 品质异常 | 优化暴筋 | 暴筋、平整度 | 摆动-10/50 | 摆动-50/40 | C类 | SOC范围内关键工艺参数变更： 幅度≤30%上下限 | 内部管理 | CB24031920 | 2024-03-20 | 00:24:52 | 00:47:52 | CB24031920 | OK | OK | OK | 2024-03-20 | 李雅军 | 2024-03-20 00:59:07 | 彭小梅 | 2024-03-20 05:33:51
制膜 | CG | ND7 | 2024-03-19 | 21:51:46 | 动作 | 常规清洁 | 亮斑 | 未清洁 | 已清洁 | C类 | 清洁流延刮刀，萃取赶液辊 | 内部管理 | CG24031920 | 2024-03-20 | 21:51:46 | 23:55:54 | CG24031920 | OK | OK | OK | 2024-03-20 | 黄代桥 | 2024-03-19 22:25:36 | 杨世艳 | 2024-03-20 05:04:33
设备 | CG | ND7 | 2024-03-19 | 21:50:49 | 动作 | 刮刀吹风气管较短 | 亮斑G4 | 吹风气管较短 | 吹风气管加长 | C类 | 2号冷辊第一把刮刀，大辊两把刮刀吹风气管加长 | 内部管理 | CG24031920 | 2024-03-20 | 21:50:49 | 23:55:45 | CG24031920 | OK | OK | OK | 2024-03-20 | 黄代桥 | 2024-03-19 22:19:21 | 杨世艳 | 2024-03-20 05:05:12
设备 | CH | ND7 | 2024-03-18 | 20:41:56 | 动作 | 刮刀吹风气管较短 | 亮斑G4 | 刮刀吹风气管短 | 刮刀吹风气管加长 | C类 | 2号冷辊第一把刮刀，大辊两把刮刀吹风气管加长 | 内部管理 | CH24031818 | 2024-03-19 | 20:41:56 | 22:40:56 | CH24031818 | OK | OK | OK | 2024-03-19 | 黄代桥 | 2024-03-19 22:15:34 | 杨世艳 | 2024-03-19 23:30:55
制膜 | CE | ND7 | 2024-03-19 | 21:25:24 | 动作 | 常规清洁 | 厚度，外观 | 未清洁 | 已清洁 | C类 | 清洁刮刀，赶液辊，大分切开机卫生 | 内部管理 | CE24031918 | 2024-03-19 | 21:26:26 | 23:09:26 | 透气度异常偏高 | OK | OK | OK | 2024-03-19 | 孔晶鑫 | 2024-03-19 21:44:22 | 杨世艳 | 2024-03-20 02:26:59
大分切 | CA | ND7 | 2024-03-19 | 20:50:47 | 品质异常 | 优化平整度、暴筋 | 平整度、暴筋 | 一三工位张力99.9/99.9、摆动-50/10 | 一三工位张力103.9/103.9、摆动-50/30 | C类 | SOC范围内关键工艺参数变更： 幅度≤30%上下限 | 内部管理 | CA24031919 | 2024-03-19 | 21:05:02 | 21:18:02 | CA24031919 | OK | OK | OK | 2024-03-19 | 李雅军 | 2024-03-19 21:42:58 | 李雅军 | 2024-03-21 09:15:36
制膜 | CD | ND-7 | 2024-03-19 | 21:00:00 | 动作 | 常规清洁 | 亮斑 | 未清洁 | 已清洁 | C类 | 清洁刮刀更换刮刀纸 | 内部管理 | CD24031916 | 2024-03-19 | 21:15:20 | 21:45:20 | CD24031916 | OK | OK | OK | 2024-03-19 | 文波 | 2024-03-19 21:41:54 | 彭小梅 | 2024-03-20 05:52:07
制膜 | CF | ND7 | 2024-03-19 | 21:10:07 | 动作 | 常规清洁 | 厚度，外观 | 未清洁 | 已清洁 | C类 | 清洁刮刀，赶液辊，大分切开机卫生 | 内部管理 | CF24031919 | 2024-03-19 | 21:10:48 | 22:49:48 | CF24031919 | OK | OK | OK | 2024-03-19 | 孔晶鑫 | 2024-03-19 21:41:51 | 杨世艳 | 2024-03-20 05:55:52
制膜 | CC | ND-7 | 2024-03-19 | 20:50:00 | 动作 | 常规清洁 | 亮斑 | 未清洁 | 已清洁 | C类 | 清洁刮刀更换刮刀纸 | 内部管理 | CC24031915 | 2024-03-19 | 20:55:37 | 21:50:37 | CC24031915 | NO | NO | NO | 2024-03-19 | 文波 | 2024-03-19 21:40:17 | 彭小梅 | 2024-03-20 05:45:56
大分切 | CH | ND7 | 2024-03-19 | 20:47:01 | 动作 | 预防CCD降级 | 异物 | 未清洁 | 已清洁 | C类 | 大分切开机清洁 | 内部管理 | CH24031917 | 2024-03-19 | 20:47:01 | 21:50:03 | CH24031917 | OK | OK | OK | 2024-03-19 | 黄代桥 | 2024-03-19 21:22:51 | 杨世艳 | 2024-03-19 23:29:47
大分切 | CG | ND7 | 2024-03-19 | 20:50:50 | 动作 | 预防CCD降级 | 异物 | 未清洁 | 已清洁 | C类 | 大分切开机清洁 | 内部管理 | CG24031918 | 2024-03-20 | 20:50:50 | 21:54:22 | CG24031918 | OK | OK | OK | 2024-03-20 | 黄代桥 | 2024-03-19 21:20:46 | 杨世艳 | 2024-03-20 05:05:56
制膜 | CK | ND7 | 2024-03-19 | 20:41:00 | 动作 | 常规清洁维护 | 膜面外观，CCD |  |  |  | 清洁流延刮刀/MD辊面析出物/TD1出口牵引/萃取赶液辊/收卷牵引辊面/分切机辊面 |  | CK24031917 | 2024-03-19 | 20:41:00 | 22:43:00 | CK24031917 | OK | OK | OK | 2024-03-19 | 李奇峰 | 2024-03-19 21:19:48 | 朱圆圆 | 2024-03-23 17:29:11
制膜 | CH | ND7 | 2024-03-19 | 20:49:35 | 动作 | 常规清洁 | 亮斑 | 未清洁 | 已清洁 | C类 | 清洁流延刮刀，萃取赶液辊 | 内部管理 | CH24031919 | 2024-03-19 | 20:49:35 | 23:20:07 | CH24031919 | OK | OK | OK | 2024-03-19 | 黄代桥 | 2024-03-19 21:06:22 | 杨世艳 | 2024-03-19 23:28:47
制膜 | CA | ND7 | 2024-03-19 | 17:50:43 | 品质异常 | 优化暴筋 | 暴筋，平整度 | 收卷摆动50 | 收卷摆动0 | C类 | SOC范围内非关键参数变更 | 内部管理 | CA24031917 | 2024-03-19 | 18:05:43 | 19:23:00 | CA24031917 | OK | OK | OK | 2024-03-19 | 李雅军 | 2024-03-19 19:57:41 | 李燕 | 2024-03-19 20:22:52
制膜 | CD | ND7 | 2024-03-19 | 18:00:24 | 4M | 原料批次变更 |  | 0001937145 | 0001944589 | B类 | 原料批次变更 | 跨部门 | CD24031916 | 2024-03-19 | 18:15:16 | 21:45:16 | CD24031915 | OK | OK | OK | 2024-03-19 | 杨诚 | 2024-03-19 19:31:57 | 彭小梅 | 2024-03-20 05:51:13
制膜 | CC | ND7 | 2024-03-19 | 18:00:52 | 4M | 原料批次变更 |  | 0001937145 | 0001944589 | B类 | 原料批次变更 | 跨部门 | CC24031915 | 2024-03-19 | 18:15:22 | 21:50:22 | CC24031915 | NO | NO | NO | 2024-03-19 | 杨诚 | 2024-03-19 19:30:25 | 彭小梅 | 2024-03-20 05:46:55
大分切 | CJ | ND7 | 2024-03-19 | 18:30:07 | 品质异常 | 优化暴筋 | 平整度 | 摆动-40/40 | 摆动-50/10 | C类 | SOC范围内非关键参数变更 | 内部管理 | CJ24031913 | 2024-03-19 | 18:30:07 | 19:05:15 | CJ24031913 | OK | OK | OK | 2024-03-19 | 程林森 | 2024-03-19 19:28:55 | 李娅丽 | 2024-03-21 04:09:38
制膜 | CB | ND7 | 2024-03-19 | 18:00:00 | 4M | 原料批次变更 |  | 0001937145 | 0001944589 | B类 | 原料批次变更 | 跨部门 | CB24031917 | 2024-03-19 | 18:15:31 | 22:08:51 | CB24031917 | OK | OK | OK | 2024-03-19 | 杨诚 | 2024-03-19 19:28:49 | 彭小梅 | 2024-03-20 05:33:56
制膜 | CA | ND7 | 2024-03-19 | 18:00:00 | 4M | 原料批次变更 |  | 0001937145 | 0001944589 | B类 | 原料批次变更 | 跨部门 | CA24031919 | 2024-03-19 | 18:15:30 | 21:18:30 | CA24031919 | OK | OK | OK | 2024-03-19 | 杨诚 | 2024-03-19 19:24:39 | 彭小梅 | 2024-03-20 05:30:09
小分切 | J05 | SV9T2211P-R47 | 2024-03-19 | 16:41:06 | 4M | 转产 | 外观、平整度、幅宽、卷芯留白 | 客户代码：LGES 型号：SV9T2211P-R47 幅宽：266.9 终止胶带：绿色 速度比：99.75% 收卷张力前：0.05 收卷张力后：0.04 收卷压力前：0.8 收卷压力后:0.1 张力锥度：60% 放卷张力：32 卷芯尺寸：3寸 | 客户代码：LGES 型号：SV9T2211P-R47 幅宽：272.5 终止胶带：黑色 速度比：99.75% 收卷张力：0.06 收卷压力：0.1 张力锥度：60% 放卷张力：25 卷芯尺寸：6寸 | B类 | 成品幅宽变更 | 跨部门 | CI240309004 | 2024-03-19 | 17:20:16 | 18:25:16 | CI240309002 | OK | OK | OK | 2024-03-20 | 卢林涛 | 2024-03-19 16:50:41 | 包宇林 | 2024-03-26 18:47:55
涂布 | J05 | SV9T2211P-R47 | 2024-03-19 | 16:39:24 | 品质异常 | 转产 | 外观、平整度、幅宽、卷芯留白 | [14 empty] | 卢林涛 | 2024-03-19 16:49:17
大分切 | CA | ND7 | 2024-03-19 | 14:10:19 | 4M | 订单更新 | 平整度/暴筋/宽度/长度/卷芯留白 | 张力107.2/107.2/117.9/112.5 压力54/54/66/54 宽度/长度975*4*3060 张力FPC100-85 摆动-50/30 速度130 | 张力99.9/99.9/99.9/119.5 压力50/50/50/65 宽度/长度890*3+1185*4060 张力FPC100-90 摆动-50/10 速度120 | A类 | SOC范围外变更 | 中试 | CA24031912 | 2024-03-19 | 14:25:19 | 15:19:00 | CA24031912 | NO | OK | OK | 2024-03-19 | 李雅军 | 2024-03-19 16:24:49 | 李燕 | 2024-03-19 17:05:20
大分切 | CG | ND7 | 2024-03-19 | 15:10:28 | 品质异常 | 优化平整度 | 平整度/暴筋 | 摆动：0/50 | 摆动：-50/0 | C类 | SOC范围内非关键参数变更 | 内部管理 | CG24031912 | 2024-03-19 | 15:15:39 | 19:10:39 | CG24031912 | OK | OK | OK | 2024-03-19 | 李杰 | 2024-03-19 16:20:32 | 欧霜 | 2024-03-19 17:50:58
设备 | CK | ND7 | 2024-03-19 | 15:00:00 | 动作 | 计划更换空调新风过滤棉 | 膜面密度，厚度，透气度 | / | / | C类 | / | 内部管理 | CK24031910 | 2024-03-19 | 15:00:00 | 15:40:44 | CK24031910 | OK | OK | OK | 2024-03-19 | 吴坤 | 2024-03-19 15:34:36 | 朱圆圆 | 2024-03-23 17:29:51
设备 | CJ | ND7 | 2024-03-19 | 15:00:31 | 动作 | 计划更换空调新风过滤棉 | 膜面密度，厚度，透气度 | / | / | C类 | / | 内部管理 | CJ24031909 | 2024-03-19 | 15:00:31 | 15:15:25 | CJ24031909 | OK | OK | OK | 2024-03-19 | 吴坤 | 2024-03-19 15:33:52 | 张秋艳 | 2024-03-22 08:44:25
设备 | CI | ND7 | 2024-03-19 | 15:00:47 | 动作 | 计划更换空调新风过滤棉 | 膜面密度，厚度，透气度 | / | / | C类 | / | 内部管理 | CI240319TD02 | 2024-03-19 | 15:00:47 | 15:40:00 | / | NO | NO | NO | 2024-03-19 | 吴坤 | 2024-03-19 15:33:22 | 朱圆圆 | 2024-03-23 17:33:03
设备 | CK | ND7 | 2024-03-19 | 10:00:11 | 动作 | 计划更换烘箱送风过滤棉 | 膜面密度，厚度，透气度 | / | / | C类 | / | 内部管理 | CK24031904 | 2024-03-19 | 10:00:11 | 10:00:40 | / | NO | NO | NO | 2024-03-19 | 吴坤 | 2024-03-19 15:32:39 | 朱圆圆 | 2024-03-23 17:30:04
设备 | CJ | ND7 | 2024-03-19 | 10:00:30 | 动作 | 计划更换烘箱送风过滤棉 | 膜面密度，厚度，透气度 | / | / | C类 | / | 内部管理 | CJ24031905 | 2024-03-19 | 10:00:30 | 10:15:00 | CJ24031905 | OK | OK | OK | 2024-03-19 | 吴坤 | 2024-03-19 15:32:02 | 张秋艳 | 2024-03-22 08:44:16
设备 | CI | ND7 | 2024-03-19 | 10:00:32 | 动作 | 计划更换烘箱送风过滤棉 | 膜面密度，厚度，透气度 | / | / | C类 | / | 内部管理 | CI240319TD02 | 2024-03-19 | 10:00:32 | 11:00:21 | CI240319TD02 | OK | OK | OK | 2024-03-19 | 吴坤 | 2024-03-19 15:31:18 | 朱圆圆 | 2024-03-23 17:33:14
大分切 | CJ | ND7 | 2024-03-19 | 13:30:14 | 4M | 更新订单 | 宽度，平整度，暴筋，卷芯留白 | 980*4*4060，张力102/102/99/102 | 970*4*4060，张力100/98/94.8/100 | B类 | 半成品幅宽变更 | 跨部门 | CJ24031908 | 2024-03-19 | 13:30:14 | 15:15:21 | CJ24031908 | OK | OK | OK | 2024-03-22 | 程林森 | 2024-03-19 15:19:52 | 张秋艳 | 2024-03-22 08:38:19
大分切 | CF | ND7 | 2024-03-19 | 13:55:03 | 品质异常 | 优化平整度 | 平整度 | 分切机速度：130 | 分切机速度：120 | B类 | SOC范围内关键工艺参数变更：幅度≤30%上下限 | 内部管理 | CF24031909 | 2024-03-19 | 14:00:40 | 14:30:40 | CF24031909 | OK | OK | OK | 2024-03-19 | 李杰 | 2024-03-19 15:02:07 | 欧霜 | 2024-03-19 15:25:11
设备 | CB | ND7 | 2024-03-19 | 13:56:52 | 动作 | 操作侧链夹刷油 | 亮斑 | 未刷油 | 刷油F800 |  | 操作侧链夹刷油 |  | CB24031910 | 2024-03-19 | 15:39:00 | 15:54:00 | CB24031910 | OK | OK | OK | 2024-03-19 | 聂雪 | 2024-03-19 14:34:46 | 李燕 | 2024-03-19 16:17:59
设备 | CA | ND7 | 2024-03-19 | 14:19:19 | 动作 | 操作侧链夹刷油 | 亮斑 | 未刷油 | 刷油F800 |  | 操作侧链夹刷油 |  | CA24031913 | 2024-03-19 | 14:34:19 | 16:03:00 | CA24031913 | OK | OK | OK | 2024-03-19 | 聂雪 | 2024-03-19 14:32:48 | 李燕 | 2024-03-19 17:04:09
大分切 | CH | ND7 | 2024-03-19 | 14:15:21 | 动作 | 预防CCD清洁 | 异物 | 未清洁 | 已清洁 | C类 | 大分切清洁 |  | CH24031909 | 2024-03-19 | 14:20:29 | 15:11:29 | CH24031909 | OK | OK | OK | 2024-03-19 | 李佳壕 | 2024-03-19 14:25:27 | 欧霜 | 2024-03-19 19:51:15
制膜 | CC | ND7 | 2024-03-19 | 14:12:27 | 品质异常 | 水印 | 厚度，透气度，膜面外观 | 萃取干燥1-3号辊温度 30 4-6号辊温度 40 萃取S辊中间门 关闭 萃取废气抽风 65 | 萃取干燥1-3号辊温度 52 4-6号辊温度 49 萃取S辊中间门 开启 萃取废气抽风 100 | C类 | SOC范围内变更幅度≤30% | 内部管理 | CC24031909 | 2024-03-19 | 14:22:42 | 16:22:51 | CC24031909 | OK | OK | OK | 2024-03-19 | 卓海齐 | 2024-03-19 14:24:47 | 李燕 | 2024-03-19 19:33:22
大分切 | CH | ND7 | 2024-03-19 | 09:12:10 | 动作 | 常规清洁 | 异物 | 未清洁 | 已清洁 | C类 | 大分切清洁 |  | CH24031904 | 2024-03-19 | 09:20:21 | 10:47:21 | CH24031904 | OK | OK | OK | 2024-03-19 | 李佳壕 | 2024-03-19 14:23:10 | 欧霜 | 2024-03-19 14:47:54
大分切 | CG | ND7 | 2024-03-19 | 08:51:03 | 动作 | 常规清洁 | 异物 | 未清洁 | 已清洁 | C类 | 大分切清洁 |  | CG24031905 | 2024-03-19 | 08:55:27 | 10:20:27 | CG24031905 | OK | OK | OK | 2024-03-19 | 李佳壕 | 2024-03-19 14:21:05 | 欧霜 | 2024-03-19 14:47:13
小分切 | J06 | SV9T2211P-R47 | 2024-03-19 | 13:44:10 | 品质异常 | 转产 | 外观、平整度、幅宽、卷芯留白 | 客户代码：LGES 型号：SV9-C 幅宽：320.5 终止胶带：绿色 速度比：99.75% 收卷张力：0.07 收卷压力：0.1 张力锥度：80% 放卷张力：35 | 客户代码：LGES 型号：SV9T2211P-R47 幅宽：523.8 终止胶带：黑色 速度比：99.75% 收卷张力：0.06 收卷压力：0.1 张力锥度：60% 放卷张力：70 | C类 | 成品幅宽变更 | 内部管理 | CI240307052 | 2024-03-19 | 14:05:00 | 14:10:00 | CI240307052 | OK | OK | OK | 2024-03-19 | 卢林涛 | 2024-03-19 13:59:26 | 卢林涛 | 2024-03-21 14:03:56
大分切 | CG | ND7 | 2024-03-19 | 12:30:54 | 4M | 订单更新 | 平整度/暴筋/卷芯留白 | 张力：95.4/99.6/88.9/88.9 张力FPC :100-85 压力FPC:100-85 分切幅宽/长度：975*4*3060 | 张力：110.7/84.1/84.1/84.1 张力FPC :100-90 压力FPC:100-90 分切幅宽/长度：1185*1+890*3*4060 | A类 | SOC范围外变更 | 中试 | CG24031909 | 2024-03-19 | 12:36:07 | 13:30:07 | CG24031909 | OK | OK | OK | 2024-03-19 | 李杰 | 2024-03-19 13:58:57 | 欧霜 | 2024-03-19 14:46:00
制膜 | CK | ND7 | 2024-03-19 | 13:11:31 | 品质异常 | 优化透气度偏高 | 厚度，透气度 | TD2 1-6区温度133.4℃，7-12区温度133.6℃ | TD2 1-6区温度133.2℃，7-12区温度133.4℃ | C类 | SOC范围内关键参数变更≤30% | 内部管理 | CK24031908 | 2024-03-19 | 13:11:31 | 14:00:03 | / | NO | NO | NO | 2024-03-19 | 李阳 | 2024-03-19 13:26:02 | 朱圆圆 | 2024-03-23 17:30:14
制膜 | CJ | ND7 | 2024-03-19 | 13:12:17 | 品质异常 | 优化透气度 | 1.透气度 2.厚度 | TD2 5-14区温度：132.9℃ TD2 15-20区温度：135.3℃ | TD2 5-14区温度：132.8℃ TD2 15-20区温度：135.2℃ | C类 | SOC范围内关键参数变更≤30% | 内部管理 | CJ24031908 | 2024-03-19 | 13:12:17 | 14:30:00 | / | NG | NG | NG | 2024-03-19 | 周瑞 | 2024-03-19 13:22:49 | 朱圆圆 | 2024-03-23 17:00:59
设备 | CJ | ND7 | 2024-03-19 | 12:30:21 | 品质异常 | 3#冷冻机故障报警，无法在线消除故障,故需要切换冷冻机。 | 膜面密度，厚度，透气度 | 运行3# | 运行1# | B类 | 切换冷冻机 | 跨部门 | CJ240319TD02 | 2024-03-19 | 12:30:21 | 13:15:40 | / | NO | NO | NO | 2024-03-19 | 吴坤 | 2024-03-19 13:12:16 | 朱圆圆 | 2024-03-23 17:01:23
制膜 | CK | ND7 | 2024-03-19 | 12:31:58 | 动作 | 清洁TD1烘箱积油/收卷分切辊面卫生 | 优化暗斑/异物 | 未清洁 | 已清洁 |  |  |  | CK24031908 | 2024-03-19 | 12:31:58 | 14:36:00 | CK24031908 | OK | OK | OK | 2024-03-19 | 刘磊 | 2024-03-19 13:12:14 | 朱圆圆 | 2024-03-23 17:30:35
设备 | CI | ND7 | 2024-03-19 | 12:30:11 | 品质异常 | 3#冷冻机故障报警，无法在线消除故障,故需要切换冷冻机。 | 膜面密度，厚度，透气度 | 运行3# | 运行1# | B类 | 切换冷冻机 | 跨部门 | CI240319TD02 | 2024-03-19 | 12:30:11 | 13:50:00 | / | NO | NO | NO | 2024-03-19 | 吴坤 | 2024-03-19 13:11:03 | 朱圆圆 | 2024-03-23 17:33:24
制膜 | CH | ND7 | 2024-03-19 | 10:33:55 | 4M | 原料批次变更 |  | 0001937145 | 0001944589 | B类 | 原料批次变更 | 跨部门 | CH24031906 | 2024-03-19 | 10:50:14 | 12:21:14 | CH24031906 | OK | OK | OK | 2024-03-19 | 雷科学 | 2024-03-19 12:21:47 | 欧霜 | 2024-03-19 14:46:56
制膜 | CG | ND7 | 2024-03-19 | 10:33:01 | 4M | 原料批次变更 |  | 0001937145 | 0001944589 | B类 | 原料批次变更 | 跨部门 | CG24031908 | 2024-03-19 | 10:37:30 | 13:14:30 | CG24031908 | OK | OK | OK | 2024-03-19 | 雷科学 | 2024-03-19 12:19:50 | 杨世艳 | 2024-03-21 08:31:16
制膜 | CF | ND7 | 2024-03-19 | 10:29:58 | 4M | 原料批次变更 |  | 0001937145 | 0001944589 | B类 | 原料批次变更 | 跨部门 | CF24031910 | 2024-03-19 | 10:35:17 | 15:25:17 | CF24031910 | OK | OK | OK | 2024-03-19 | 雷科学 | 2024-03-19 12:17:54 | 欧霜 | 2024-03-19 16:09:24
制膜 | CE | ND7 | 2024-03-19 | 10:29:41 | 4M | 原料批次变更 |  | 0001937145 | 0001944589 | B类 | 原料批次变更 | 跨部门 | CE24031910 | 2024-03-19 | 10:35:00 | 15:55:00 | CE24031910 | OK | OK | OK | 2024-03-19 | 雷科学 | 2024-03-19 12:15:54 | 欧霜 | 2024-03-19 19:40:51
大分切 | CF | ND7 | 2024-03-19 | 10:40:29 | 4M | 堆卷提速 | 平整度 | 分切机速度：120 | 分切机速度：130 | B类 | 分切机速度变更 | 中试 | CF24031905 | 2024-03-19 | 10:45:28 | 11:40:27 | CF24031905 | OK | OK | OK | 2024-03-19 | 李杰 | 2024-03-19 11:59:40 | 欧霜 | 2024-03-19 15:26:05
设备 | CC | ND7 | 2024-03-19 | 11:45:00 | 品质异常 | 开启萃取地坑排风 | 膜面密度，厚度，透气度 | 萃取地坑排风未开 | 萃取地坑排风开启 | B类 | 萃取地坑排风开启运行 | 跨部门 | CC24031905 | 2024-03-19 | 11:55:39 | 11:32:39 | CC24031905 | OK | OK | OK | 2024-03-19 | 吴坤 | 2024-03-19 11:38:59 | 李燕 | 2024-03-23 12:12:33
制膜 | CD | ND7 | 2024-03-19 | 11:30:55 | 品质异常 | CCD | 厚度，透气度，CCD | 流延间隙O/D ：1.356/1.400 | 流延间隙O/D ：1.385/1.435 | C类 | SOC范围内变更幅度≤30% | 内部管理 | CD24031907 | 2024-03-19 | 11:45:00 | 13:52:00 | CD24031907 | OK | OK | OK | 2024-03-19 | 卓海齐 | 2024-03-19 11:33:44 | 李燕 | 2024-03-19 14:37:41
制膜 | CK | ND7 | 2024-03-19 | 10:40:52 | 品质异常 | 优化划伤亮线 | 膜面瑕疵，厚度，透气度 | 线速度：80m/min萃取1槽E辊速比100.3%，2槽A辊速比100.4% | 线速度80.2m/min萃取1槽E辊速比100.5%，2槽A辊速比100.5% | C类 | SOC范围内关键参数变更≤30% | 内部管理 | CK24031905 | 2024-03-19 | 11:00:04 | 12:26:04 | CK24031905 | OK | OK | OK | 2024-03-19 | 李阳 | 2024-03-19 10:56:37 | 张秋艳 | 2024-03-19 13:35:25
制膜 | CD | ND7 | 2024-03-19 | 10:05:29 | 品质异常 | 优化暴筋 | 暴筋，平整度 | 收卷摆动30 分切摆动-50,50 四工位张力84.9 | 收卷摆动50 分切摆动0,50 四工位张力95.1 | C类 | SOC范围内非关键参数变更 | 内部管理 | CD24031904 | 2024-03-19 | 10:20:00 | 10:50:00 | CD24031904 | OK | OK | OK | 2024-03-19 | 李雅军 | 2024-03-19 10:45:26 | 李雅军 | 2024-03-19 13:17:14
设备 | CH | ND-7 | 2024-03-18 | 21:18:24 | 动作 | 亮斑不满足选膜 | 瑕疵 | 流延大辊1号2号刮刀吹风竹节管，冷却刮刀吹风竹节管 | 流延大辊1号2号刮刀吹风金属管，冷却刮刀吹风金属管 | C类 | 更换设备材质（与隔膜非直接接触） | 跨部门 | CH24031818 | 2024-03-18 | 21:18:24 | 23:00:48 | CH24031818 | OK | OK | OK | 2024-03-19 | 袁永宏 | 2024-03-19 10:36:43 | 杨世艳 | 2024-03-19 23:27:47
大分切 | CF | ND7 | 2024-03-19 | 09:50:23 | 品质异常 | 优化平整度 | 平整度/暴筋 | 单元张力60 张力100/109/109/109 | 单元张力67 张力100/105/105/105 | C类 | SOC范围内关键工艺参数变更：幅度≤30%上下限 | 内部管理 | CF24031904 | 2024-03-19 | 09:55:50 | 10:35:50 | CF24031904 | OK | OK | OK | 2024-03-19 | 李杰 | 2024-03-19 10:11:28 | 欧霜 | 2024-03-19 13:34:55
制膜 | CH | ND7 | 2024-03-19 | 08:56:21 | 动作 | 常规清洁 | 亮斑 | 未清洁 | 已清洁 | C类 | 清洁流延刮刀、萃取赶液辊 |  | CH24031904 | 2024-03-19 | 09:00:04 | 10:47:04 | CH24031904 | OK | OK | OK | 2024-03-19 | 李佳壕 | 2024-03-19 09:19:57 | 欧霜 | 2024-03-19 14:45:01
制膜 | CG | ND7 | 2024-03-19 | 08:42:26 | 动作 | 常规清洁 | 亮斑 | 未清洁 | 已清洁 | C类 | 清洁流延刮刀、萃取赶液辊 |  | CG24031905 | 2024-03-19 | 08:46:46 | 10:19:46 | CG24031905 | OK | OK | OK | 2024-03-19 | 李佳壕 | 2024-03-19 09:18:08 | 欧霜 | 2024-03-19 13:23:17
制膜 | CA | ND7 | 2024-03-19 | 08:46:54 | 动作 | 优化透明 | 透明 | 清未洁 | 已清洁 |  | 清洁萃取赶液辊 |  | CA24031905 | 2024-03-19 | 09:01:54 | 10:17:00 | CA24031905 | OK | OK | OK | 2024-03-19 | 张逸飞 | 2024-03-19 09:12:39 | 李燕 | 2024-03-19 17:03:03
制膜 | CD | ND7 | 2024-03-19 | 09:02:56 | 动作 | 常规清洁 | 亮斑 | 未清洁 | 已清洁 | C类 | 清洁流延刮刀 | 内部管理 | CD24031904 | 2024-03-19 | 09:17:00 | 10:50:00 | CD24031904 | NO | OK | OK | 2024-03-19 | 向鹏 | 2024-03-19 09:11:16 | 李燕 | 2024-03-19 12:00:48
制膜 | CK | ND7 | 2024-03-19 | 08:51:35 | 动作 | 清洁MD | 暗斑 | 未清洁 | 已清洁 |  |  |  | CK24031904 | 2024-03-19 | 09:22:20 | 10:09:20 | CK24031904 | OK | OK | OK | 2024-03-19 | 刘磊 | 2024-03-19 09:08:38 | 张秋艳 | 2024-03-19 13:32:42
制膜 | CC | ND7 | 2024-03-19 | 08:55:57 | 动作 | 常规清洁 | 亮斑 | 未清洁 | 已清洁 | C类 | 清洁流延刮刀 | 内部管理 | CC24031904 | 2024-03-19 | 09:05:58 | 10:40:24 | CC24031904 | OK | OK | OK | 2024-03-19 | 向鹏 | 2024-03-19 08:58:38 | 李燕 | 2024-03-19 14:29:21
大分切 | CE | ND7 | 2024-03-19 | 08:53:31 | 动作 | 常规清洁 | 异物 | 未清洁 | 已清洁 | C类 | 大分切开机卫生 |  | CE24031903 | 2024-03-19 | 09:00:00 | 09:50:00 | CE24031903 | OK | OK | OK | 2024-03-19 | 张志强 | 2024-03-19 08:52:45 | 欧霜 | 2024-03-19 19:43:01
制膜 | CF | ND7 | 2024-03-19 | 08:35:07 | 动作 | 常规清洁 | 亮斑 | 未清洁 | 已清洁 | C类 | 清洁流延刮刀 |  | CF24031904 | 2024-03-19 | 08:40:19 | 10:35:19 | CF24031904 | OK | OK | OK | 2024-03-19 | 张志强 | 2024-03-19 08:50:27 | 欧霜 | 2024-03-19 13:35:48
制膜 | CH | ND7 | 2024-03-18 | 21:15:08 | 品质异常 | 透气度偏高 | 透气度 | 2TD温度10-12区133.5 | 2TD温度10-12区133.4 | C类 | SOC范围内变更 | 内部管理 | CH24031818 | 2024-03-18 | 21:15:08 | 22:15:36 | CH24031818 | OK | OK | OK | 2024-03-19 | 邹睿 | 2024-03-19 08:06:56 | 杨世艳 | 2024-03-19 23:26:26
制膜 | CK | ND7 | 2024-03-19 | 06:05:53 | 4M | 原料批次变更 | 无 | 0001937145 | 0001944589 | B类 | 原料4112 | 跨部门 | CK24031904 | 2024-03-19 | 08:20:43 | 10:20:43 | CK24031904 | OK | OK | OK | 2024-03-19 | 李洪存 | 2024-03-19 06:44:06 | 张秋艳 | 2024-03-19 13:34:18
制膜 | CJ | ND7 | 2024-03-19 | 06:05:50 | 4M | 原料批次变更 | 无 | 0001937145 | 0001944589 | B类 | 原料4112 | 跨部门 | CJ24031823 | 2024-03-18 | 06:05:50 | 03:05:00 | CJ24031823 | OK | OK | OK | 2024-03-18 | 李洪存 | 2024-03-19 06:42:41 | 张秋艳 | 2024-03-22 08:38:00
大分切 | CI | SV8 | 2024-03-19 | 04:35:00 | 4M | LGSV8样品调试 | 工位宽度、卷芯居中、暴筋、平整度 | 分切宽度1005*4*2060，张力104/104/104/104，压力64/64/64/64，张力FPC100-90%，压力FPC100-90%，放卷张力40%，摆动-20/35 | 分切宽度620*6*2000，张力65/69/65/69/69/65，压力50/50/50/50/50/50，张力FPC100-88%，压力FPC100-100%，放卷张力42%，摆动-40/35 | B类 | 半成品幅宽、长度变更 | 跨部门 | CI24031801 | 2024-03-19 | 04:35:00 | 05:01:50 | CI24031801 | OK | OK | OK | 2024-03-18 | 张文 | 2024-03-19 05:30:34 | 朱圆圆 | 2024-03-23 17:33:35
大分切 | CJ | ND7 | 2024-03-19 | 03:10:18 | 品质异常 | 优化平整度 | 暴筋、平整度 | 摆动0/50 | 摆动-40/40 | C类 | SOC范围内非关键参数变更 | 内部管理 | CJ24031824 | 2024-03-19 | 03:10:18 | 03:52:11 | CJ24031824 | OK | OK | OK | 2024-03-19 | 张文 | 2024-03-19 04:23:20 | 张秋艳 | 2024-03-22 08:41:33
大分切 | CF | ND7 | 2024-03-19 | 01:20:24 | 4M | 订单更新 | 工位宽度、卷芯居中、暴筋、平整度 | 分切宽度1050*2+890*2*4060，张力110/100/112/105，压力50/50/50/50 | 分切宽度995*4*4060，张力101/109/109/109，压力52/52/52/52 | B类 | 半成品幅宽变更 | 跨部门 | CF24031821 | 2024-03-19 | 01:20:24 | 02:13:31 | CF24031821 | OK | OK | OK | 2024-03-19 | 张文 | 2024-03-19 03:11:12 | 杨世艳 | 2024-03-19 04:15:33
制膜 | CK | ND7 | 2024-03-18 | 22:30:00 | 4M | 原料批次变更 | 无 | HWP230243 | HWP230272 | B类 | 原料0603 | 跨部门 | CK24031822 | 2024-03-18 | 22:30:00 | 02:37:00 | CK24031822 | OK | OK | OK | 2024-03-18 | 李洪存 | 2024-03-18 23:09:19 | 张秋艳 | 2024-03-19 13:34:30
制膜 | CJ | ND7 | 2024-03-18 | 22:30:00 | 4M | 原料批次变更 | 无 | HWP230243 | HWP230272 | B类 | 原料0603 | 跨部门 | CJ24031823 | 2024-03-18 | 22:30:00 | 03:05:00 | CJ24031823 | OK | OK | OK | 2024-03-18 | 李洪存 | 2024-03-18 23:07:45 | 张秋艳 | 2024-03-22 08:37:53
大分切 | CJ | ND7 | 2024-03-18 | 22:10:17 | 4M | 订单更新 | 工位宽度、卷芯居中、暴筋、平整度 | 分切幅宽1050*1+980*3*4060，一工位张力110、压力56，摆动-50/50 | 分切幅宽980*4*4060，一工位张力102、压力52，摆动0/50 | B类 | 半成品幅宽变更 | 跨部门 | CJ24031818 | 2024-03-18 | 22:10:17 | 22:53:00 | CJ24031818 | OK | OK | OK | 2024-03-18 | 张文 | 2024-03-18 22:37:03 | 张秋艳 | 2024-03-22 08:41:17
制膜 | CC | ND7 | 2024-03-18 | 21:48:28 | 品质异常 | 优化水渍透气度 | 水渍，透气度 | 干燥抽风85%，干燥1#辊温度25，T2定型12区温度136.5 | 干燥抽风70%，干燥1#辊温度30，T2定型12区温度136 | C类 | SOC范围内变更幅度≤30% | 内部管理 | CC24031812 | 2024-03-18 | 21:55:28 | 22:50:28 | CC24031812 | OK | OK | OK | 2024-03-18 | 杨鹏 | 2024-03-18 21:51:18 | 彭小梅 | 2024-03-19 01:25:53
制膜 | CK | ND7 | 2024-03-18 | 21:11:00 | 动作 | 常规清洁维护 | 膜面外观，CCD |  |  |  | 清洁流延刮刀/MD辊面析出物/萃取赶液辊/收卷牵引辊面/分切机辊面 |  | CK24031818 | 2024-03-18 | 21:11:00 | 23:10:00 | CK24031818 | OK | OK | OK | 2024-03-18 | 李奇峰 | 2024-03-18 21:47:06 | 张秋艳 | 2024-03-19 13:34:11
大分切 | CG | ND7 | 2024-03-18 | 20:45:47 | 动作 | 预防CCD降级 | 异物 | 未清洁 | 已清洁 | C类 | 大分切开机清洁 | 内部管理 | CG24031820 | 2024-03-18 | 20:45:47 | 21:30:24 | CG24031820 | OK | OK | OK | 2024-03-18 | 黄代桥 | 2024-03-18 21:42:52 | 杨世艳 | 2024-03-19 00:03:33
大分切 | CH | ND7 | 2024-03-18 | 20:43:33 | 动作 | 预防CCD降级 | 异物 | 未清洁 | 已清洁 | C类 | 大分切开机清洁 | 内部管理 | CH24031817 | 2024-03-18 | 20:44:13 | 21:41:13 | CH24031817 | OK | OK | OK | 2024-03-18 | 黄代桥 | 2024-03-18 21:40:15 | 杨世艳 | 2024-03-19 07:00:56
大分切 | CF | ND7 | 2024-03-18 | 21:10:33 | 动作 | 开机清洁大分切卫生 | PE颗粒/凹凸印痕 | 未清洁 | 已清洁 |  |  |  | CF24031816 | 2024-03-19 | 21:10:33 | 22:05:10 | CF24031816 | OK | OK | OK | 2024-03-19 | 孔晶鑫 | 2024-03-18 21:36:05 | 杨世艳 | 2024-03-19 04:15:20
制膜 | CD | ND-7 | 2024-03-18 | 21:15:00 | 动作 | 常规清洁 | 亮斑 | 未清洁 | 已清洁 | C类 | 清洁刮刀更换刮刀纸 | 内部管理 | CD24031818 | 2024-03-18 | 21:25:00 | 22:15:00 | CD24031818 | NO | NO | NO | 2024-03-18 | 文波 | 2024-03-18 21:35:13 | 文波 | 2024-03-19 02:23:41
制膜 | CC | ND-7 | 2024-03-18 | 20:55:00 | 动作 | 常规清洁 | 亮斑 | 未清洁 | 已清洁 | C类 | 清洁刮刀更换刮刀纸 | 内部管理 | CC24031811 | 2024-03-18 | 21:00:00 | 21:55:00 | CC24031811 | NO | NO | NO | 2024-03-18 | 文波 | 2024-03-18 21:33:52 | 彭小梅 | 2024-03-19 02:17:14
制膜 | CE | ND7 | 2024-03-18 | 21:14:19 | 动作 | 常规清洁 | 亮斑/PE颗粒 | 未清洁 | 已清洁 | C类 | 清洁流延刮刀，萃取赶液辊，大分切开机清洁 |  | CE24031818 | 2024-03-18 | 21:14:54 | 22:55:54 | CE24031818 | OK | OK | OK | 2024-03-18 | 孔晶鑫 | 2024-03-18 21:32:12 | 杨世艳 | 2024-03-19 04:00:03
制膜 | CG | ND7 | 2024-03-18 | 21:20:51 | 动作 | 常规清洁 | 亮斑 | 未清洁 | 已清洁 | C类 | 清洁流延刮刀，赶液辊 | 内部管理 | CG24031822 | 2024-03-18 | 21:20:51 | 23:00:03 | CG24031822 | OK | OK | OK | 2024-03-19 | 黄代桥 | 2024-03-18 21:23:48 | 杨世艳 | 2024-03-19 00:02:08
制膜 | CH | ND7 | 2024-03-18 | 20:42:42 | 动作 | 常规清洁 | 亮斑 | 未清洁 | 已清洁 | C类 | 清洁流延刮刀，赶液辊 | 内部管理 | CH24031818 | 2024-03-18 | 20:43:01 | 22:49:01 | CH24031818 | OK | OK | OK | 2024-03-18 | 黄代桥 | 2024-03-18 21:13:27 | 杨世艳 | 2024-03-19 07:00:10
制膜 | CC | ND7 | 2024-03-18 | 19:48:54 |  | 透气度偏高 | 透气度 | T2定型5-8区温度 136 | T2定型5-8区温度 135.5 | C类 | SOC范围内变更幅度≤30% | 内部管理 | CC24031809 | 2024-03-18 | 19:53:45 | 20:44:45 | CC24031809 | OK | OK | OK | 2024-03-18 | 卓海齐 | 2024-03-18 20:03:56 | 彭小梅 | 2024-03-25 06:05:34
制膜 | CH | ND7 | 2024-03-18 | 18:00:00 | 4M | 原料批次变更 |  | HWP230243 | HWP230272 | B类 | 原料批次变更 | 跨部门 | CH24031817 | 2024-03-18 | 18:10:53 | 20:45:53 | CH24031817 | OK | OK | OK | 2024-03-18 | 李春城 | 2024-03-18 19:23:46 | 杨世艳 | 2024-03-19 07:50:57
制膜 | CG | ND7 | 2024-03-18 | 18:00:00 | 4M | 原料批次变更 |  | HWP230243 | HWP230272 | B类 | 原料批次变更 | 跨部门 | CG24031820 | 2024-03-18 | 18:00:00 | 21:35:45 | CG24031820 | OK | OK | OK | 2024-03-18 | 李春城 | 2024-03-18 19:20:27 | 杨世艳 | 2024-03-19 04:18:25
制膜 | CF | ND7 | 2024-03-18 | 18:00:00 | 4M | 原料批次变更 |  | HWP230243 | HWP230272 | B类 | 原料批次变更 | 跨部门 | CF24031815 | 2024-03-19 | 18:00:00 | 21:15:41 | CF24031815 | OK | OK | OK | 2024-03-19 | 李春城 | 2024-03-18 19:18:40 | 杨世艳 | 2024-03-19 04:13:27
制膜 | CE | ND7 | 2024-03-18 | 18:00:00 | 4M | 原料批次变更 |  | HWP230243 | HWP230272 | B类 | 原料批次变更 | 跨部门 | CE24031816 | 2024-03-18 | 18:00:19 | 20:55:19 | CE24031816 | OK | OK | OK | 2024-03-18 | 李春城 | 2024-03-18 19:16:23 | 杨世艳 | 2024-03-19 04:16:30
制膜 | CC | ND7 | 2024-03-18 | 18:36:12 | 品质异常 | 厚度均值偏低 | 厚度，透气度，延伸率，热收缩 | T2 11区轨道 5250 12区轨道 5200 T3/T4轨道 5200 T2定型1-4区温度 136 | T2 11区轨道 5200 12区轨道 5100 T3/T4轨道 5100 T2定型1-4区温度 135.5 | C类 | SOC范围内变更幅度≤30% | 内部管理 | CC24031808 | 2024-03-18 | 18:51:00 | 19:53:00 | CC24031808 | OK | OK | OK | 2024-03-18 | 卓海齐 | 2024-03-18 18:40:25 | 李燕 | 2024-03-18 20:13:41
制膜 | CB | ND7 | 2024-03-18 | 17:50:51 | 品质异常 | 透气度超上控线 | 1.透气度 | TD2温度 1-12区133.6 13-20区135.5 | TD2温度 1-12区133.4 13-20区135.4 | C类 | SOC范围内关键工艺参数变更： 幅度≤30%上下限 | 内部管理 | CB24031808 | 2024-03-18 | 18:48:00 | 19:03:00 | CB24031808 | OK | OK | OK | 2024-03-18 | 杨林 | 2024-03-18 18:08:43 | 杨林 | 2024-03-21 16:54:07
制膜 | CF | ND7 | 2024-03-18 | 16:39:31 | 动作 | 重新穿膜 | 厚度 | 未清洁 | 已清洁 | C类 | 清洁收卷辊面卫生 |  | CF240318TDO2 | 2024-03-18 | 16:45:29 | 18:45:29 | CF24031812 | OK | OK | OK | 2024-03-18 | 张志强 | 2024-03-18 17:57:07 | 欧霜 | 2024-03-18 19:44:14
制膜 | CK | ND7 | 2024-03-18 | 16:53:28 | 品质异常 | 优化厚度偏低 | 厚度，透气度，面密度 | MD拉比6.92，MDH1速比151.55%，MDH2-4速比165.92% | MD拉比6.88，MDH1速比151.29%，MDH2-4速比165.66% | C类 | SOC范围内关键参数变更≤30% | 内部管理 | CK24031813 | 2024-03-18 | 17:01:41 | 18:18:58 | CK24031813 | OK | OK | OK | 2024-03-18 | 李阳 | 2024-03-18 16:58:53 | 张秋艳 | 2024-03-19 13:28:46
大分切 | CH | ND7 | 2024-03-18 | 15:45:10 | 动作 | 预防CCD降级 | 异物 | 未清洁 | 已清洁 | C类 | 大分切清洁 |  | CH24031812 | 2024-03-18 | 15:50:26 | 17:30:20 | CH24031812 | OK | OK | OK | 2024-03-18 | 李佳壕 | 2024-03-18 16:49:10 | 欧霜 | 2024-03-18 19:27:35
设备 | CH | ND7 | 2024-03-18 | 16:30:34 | 动作 | 更换JCJ空调初中校过滤器 | 膜面密度，厚度，透气度 | / | / | C类 | / | 内部管理 | CH24031812 | 2024-03-18 | 16:30:00 | 17:30:00 | CH24031812 | OK | OK | OK | 2024-03-18 | 吴坤 | 2024-03-18 16:43:49 | 欧霜 | 2024-03-18 19:28:40
制膜 | CB | ND7 | 2024-03-18 | 16:19:28 | 品质异常 | 优化透气度 | 透气度 | TD2温度12-20区135.6 | TD2温度12-20区135.5 | C类 | SOC范围内变更幅度≤30% | 内部管理 | CB24031807 | 2024-03-18 | 17:53:00 | 18:08:00 | CB24031807 | NO | NO | NO | 2024-03-18 | 柯冬 | 2024-03-18 16:21:26 | 杨林 | 2024-03-21 16:50:23
大分切 | CE | ND7 | 2024-03-18 | 14:50:56 | 4M | 订单更新 | 平整度/暴筋/卷芯留白 | 张力：110/118/100/100 分切幅宽：1050*2+890*2*4060 | 张力：110/110/110/100 分切幅宽：995*4*4060 | B类 | 半成品幅宽变更 | 跨部门 | CE24031810 | 2024-03-18 | 14:55:00 | 17:00:00 | CE24031810 | OK | OK | OK | 2024-03-18 | 李杰 | 2024-03-18 16:13:19 | 欧霜 | 2024-03-18 19:32:48
设备 | CI | ND7 | 2024-03-18 | 09:30:49 | 动作 | 更换MD空调初中校过滤器 | 膜面密度，厚度，透气度 | / | / | C类 | / | 内部管理 | CI240318TD02 | 2024-03-18 | 09:30:49 | 11:00:16 | CI240318TD02 | OK | OK | OK | 2024-03-18 | 吴坤 | 2024-03-18 16:12:01 | 朱圆圆 | 2024-03-23 17:34:00
设备 | CH | ND7 | 2024-03-18 | 15:00:34 | 动作 | 计划更换空调新风过滤棉 | 膜面密度，厚度，透气度 | / | / | C类 | / | 内部管理 | CH24031811 | 2024-03-18 | 15:10:00 | 17:30:28 | CH24031811 | OK | OK | OK | 2024-03-18 | 吴坤 | 2024-03-18 16:10:06 | 欧霜 | 2024-03-18 19:29:50
设备 | CG | ND7 | 2024-03-18 | 15:00:01 | 动作 | 计划更换空调新风过滤棉 | 膜面密度，厚度，透气度 | / | / | C类 | / | 内部管理 | CG24031813 | 2024-03-18 | 15:05:43 | 16:39:47 | CG24031813 | OK | OK | OK | 2024-03-18 | 吴坤 | 2024-03-18 16:09:32 | 欧霜 | 2024-03-18 16:42:25
设备 | CF | ND7 | 2024-03-18 | 15:00:32 | 动作 | 计划更换空调新风过滤棉 | 膜面密度，厚度，透气度 | / | / | C类 | / | 内部管理 | CF240318TD02 | 2024-03-18 | 15:31:56 | 18:55:56 | CF24031812 | OK | OK | OK | 2024-03-18 | 吴坤 | 2024-03-18 16:09:00 | 欧霜 | 2024-03-18 19:43:17
设备 | CE | ND7 | 2024-03-18 | 15:00:49 | 动作 | 计划更换空调新风过滤棉 | 膜面密度，厚度，透气度 | / | / | C类 | / | 内部管理 | CE24031811 | 2024-03-18 | 15:05:00 | 18:00:00 | CE24031811 | OK | OK | OK | 2024-03-18 | 吴坤 | 2024-03-18 16:08:31 | 欧霜 | 2024-03-18 19:40:34
设备 | CH | ND7 | 2024-03-18 | 10:00:21 | 动作 | 计划更换烘箱送风过滤棉 | 膜面密度，厚度，透气度 | / | / | C类 | / | 内部管理 | CH24031805 | 2024-03-18 | 10:05:29 | 17:30:29 | CH24031805 | OK | OK | OK | 2024-03-18 | 吴坤 | 2024-03-18 16:07:48 | 欧霜 | 2024-03-18 19:30:28
设备 | CG | ND7 | 2024-03-18 | 10:00:47 | 动作 | 计划更换烘箱送风过滤棉 | 膜面密度，厚度，透气度 | / | / | C类 | / | 内部管理 | CG24031805 | 2024-03-18 | 10:05:00 | 10:45:42 | CG24031805 | OK | OK | OK | 2024-03-18 | 吴坤 | 2024-03-18 16:07:19 | 欧霜 | 2024-03-18 16:39:43
设备 | CF | ND7 | 2024-03-18 | 10:00:06 | 动作 | 计划更换烘箱送风过滤棉 | 膜面密度，厚度，透气度 | / | / | C类 | / | 内部管理 | CF24031806 | 2024-03-18 | 10:05:13 | 11:35:13 | CF24031806 | OK | OK | OK | 2024-03-18 | 吴坤 | 2024-03-18 16:06:46 | 欧霜 | 2024-03-18 16:59:55
设备 | CE | ND7 | 2024-03-18 | 10:00:12 | 动作 | 计划更换烘箱送风过滤棉 | 膜面密度，厚度，透气度 | / | / | C类 | / | 内部管理 | CE24031805 | 2024-03-18 | 10:05:00 | 11:30:00 | CE24031805 | OK | OK | OK | 2024-03-18 | 吴坤 | 2024-03-18 16:06:04 | 李建 | 2024-03-23 12:21:57
制膜 | CJ | ND7 | 2024-03-18 | 15:38:36 | 品质异常 | 优化透气度 | 1.厚度 2.透气度 | TD2 5-10区温度：133℃ TD2 11-20区温度：135.3℃ | TD2 5-10区温度：132.8.℃ TD2 11-20区温度：135.2℃ | C类 | SOC范围内变更幅度≤30% | 内部管理 | CJ24031811 | 2024-03-18 | 15:38:36 | 16:10:38 | / | NO | NO | NO | 2024-03-18 | 周瑞 | 2024-03-18 15:46:15 | 张秋艳 | 2024-03-22 08:41:03
制膜 | CG | ND-7 | 2024-03-18 | 15:26:20 | 品质异常 | 中间厚度偏厚 | 厚度 | MD拉伸1-4号温度119.1 | MD拉伸1-4号温度119 | C类 | SOC范围内变更 | 内部管理 | CG24031813 | 2024-03-18 | 15:30:20 | 16:24:39 | CG24031813 | OK | OK | OK | 2024-03-18 | 汪洪飞 | 2024-03-18 15:29:24 | 欧霜 | 2024-03-18 16:44:00
制膜 | CC | ND7 | 2024-03-18 | 14:49:36 | 品质异常 | 厚度均值低 | CCD，厚度，透气度 | 挤出量480 流延速度9.1 MD拉伸3/4/5速比 182/181/181 | 挤出量490 流延速度9.15 MD拉伸3/4/5速比 181/181/180 | C类 | SOC范围内变更幅度≤30% | 内部管理 | CC24031804 | 2024-03-18 | 15:06:00 | 16:26:00 | CC24031804 | OK | OK | OK | 2024-03-18 | 卓海齐 | 2024-03-18 15:13:46 | 李燕 | 2024-03-18 20:13:01
制膜 | CF | ND7 | 2024-03-18 | 14:49:10 | 动作 | 常规清洁 | 亮斑 | 未清洁 | 已清洁 | C类 | 清洁流延刮刀 |  | CF24031812 | 2024-03-18 | 14:35:08 | 18:55:08 | CF24031812 | OK | OK | OK | 2024-03-18 | 张志强 | 2024-03-18 15:00:02 | 欧霜 | 2024-03-18 19:38:48
制膜 | CD | ND7 | 2024-03-18 | 14:47:03 | 品质异常 | 厚度均值偏低 | 厚度，透气度 | 挤出量：540 | 挤出量：545 | C类 | SOC范围内变更幅度≤30% | 内部管理 | CD24031812 | 2024-03-18 | 15:03:00 | 16:49:00 | CD24031812 | OK | OK | OK | 2024-03-18 | 卓海齐 | 2024-03-18 14:49:24 | 李燕 | 2024-03-18 17:31:00
小分切 | J03 | SV9T2211P-R47 | 2024-03-18 | 13:25:35 | 动作 | 进刀深度异常 | 外观、平整度、幅宽 | 进刀深度0.74 | 进刀深度0.69 | C类 | 进刀深度变更 | 内部管理 | CI240308032 | 2024-03-18 | 13:28:21 | 13:51:21 | CI240308032 | OK | OK | OK | 2024-03-18 | 罗鹏举 | 2024-03-18 14:48:01 | 陈丽 | 2024-03-18 14:54:58
制膜 | CD | ND7 | 2024-03-18 | 13:09:55 | 品质异常 | 辊螺纹 | 厚度，透气度，膜面 | 牵引1#/2#辊速比：100.2/100 萃取1槽A/C辊速比 100.5 干燥辊：3/4/5辊速比 100 T1出口轨道 4250 | 牵引1#/2#辊速比：100.3/100 .1 T1出口轨道 4200 | C类 | SOC范围内变更幅度≤30% | 内部管理 | CD24031809 | 2024-03-18 | 13:24:00 | 14:23:00 | CD24031809 | NO | NO | OK | 2024-03-18 | 卓海齐 | 2024-03-18 14:17:22 | 卓海齐 | 2024-03-18 18:41:22
制膜 | CK | ND7 | 2024-03-18 | 14:00:26 | 品质异常 | 优化厚度透气度 | 厚度.透气度 | TD1定型区温度15-18区123摄℃，TD2 1-6区温度133.6℃， 7-12区温度133.8℃ ,13-16区温度134.6℃，17-20区温度135.3℃ | TD1定型区温度15-18区123.5摄℃，TD2 1-6区温度133.4℃， 7-12区温度133.6℃ ,13-16区温度134.4℃，17-20区温度135.2℃ | C类 | SOC范围内关键参数变更≤30% | 内部管理 | CK24031809 | 2024-03-18 | 14:00:26 | 14:20:55 | / | NO | NO | NO | 2024-03-18 | 李阳 | 2024-03-18 14:07:39 | 李娅丽 | 2024-03-19 03:20:13
制膜 | CB | ND7 | 2024-03-18 | 12:55:00 | 品质异常 | 优化厚度，亮斑（油渍），透明（油渍） | 1.厚度 2.亮斑（油渍），透明（油渍） | TD1 5-14区温度120 TD1 1-11区温度133.7 TD1 1-6区/7-18区UP风速52 TD1 7-17区/18区DWON风速53/50 TD2 1-10区风速49 TD2 11-20区up风速48/43/49 TD2 11-20区DWON风速50/49/42 TD1烘箱送风45 | TD1 5-14区温度118 TD1 1-11区温度133.6 TD1 1-6区/7-18区UP风速51 TD1 7-17区/18区DWON风速52/49 TD2 1-10区风速47 TD2 11-20区up风速46/42/47 TD2 11-20区DWON风速48/47/40 TD1烘箱送风40 | C类 | SOC范围内非关键参数变更 | 内部管理 | CB24031807 | 2024-03-18 | 17:53:00 | 18:08:00 | CB24031807 | NO | NO | NO | 2024-03-18 | 杨林 | 2024-03-18 13:33:43 | 李燕 | 2024-03-18 19:50:57
制膜 | CG | ND7 | 2024-03-18 | 13:12:06 | 品质异常 | 透气度偏大 | 透气度 | 2TD7-13区温度133.8 | 2TD7-13区温度133.7 | C类 | SOC范围内关键参数变更，幅度≤30%上下限 | 内部管理 | CG24031810 | 2024-03-18 | 13:15:00 | 13:45:00 | CG24031810 | OK | OK | OK | 2024-03-18 | 曾强 | 2024-03-18 13:14:54 | 欧霜 | 2024-03-18 13:48:46
制膜 | CK | DN7 | 2024-03-18 | 12:00:00 | 动作 | 正常切换新白油储罐 | 全指标 | 20240228 | 20240308 | B类 | 正常切换新白油储罐 | 跨部门 | CK24031807 | 2024-03-18 | 12:00:00 | 12:35:20 | CK24031807 | OK | OK | OK | 2024-03-18 | 李建 | 2024-03-18 12:51:09 | 李娅丽 | 2024-03-19 03:20:22
制膜 | CJ | DN7 | 2024-03-18 | 12:00:00 | 动作 | 正常切换新白油储罐 | 全指标 | 20240228 | 20240308 | B类 | 正常切换新白油储罐 | 跨部门 | CJ24031807 | 2024-03-18 | 00:03:18 | 13:25:00 | CJ24031807 | OK | OK | OK | 2024-03-18 | 李建 | 2024-03-18 12:48:59 | 张秋艳 | 2024-03-22 08:40:47
制膜 | CI | DN7 | 2024-03-18 | 12:00:00 | 动作 | 正常切换新白油储罐 | 全指标 | 20240228 | 20240308 | B类 | 正常切换新白油储罐 | 跨部门 | TDO2 | 2024-03-18 | 12:00:00 | 14:10:00 | / | NG | NG | NG | 2024-03-18 | 李建 | 2024-03-18 12:45:45 | 朱圆圆 | 2024-03-23 17:34:13
制膜 | CH | DN7 | 2024-03-18 | 12:00:00 | 动作 | 正常切换新白油储罐 | 全指标 | 20240228 | 20240308 | B类 | 正常切换新白油储罐 | 跨部门 | CH24031807 | 2024-03-18 | 12:05:00 | 14:50:00 | CH24031807 | OK | OK | OK | 2024-03-18 | 李建 | 2024-03-18 12:43:30 | 欧霜 | 2024-03-18 16:38:08
制膜 | CG | DN7 | 2024-03-18 | 12:00:00 | 动作 | 正常切换新白油储罐 | 全指标 | 20240228 | 20240308 | B类 | 正常切换新白油储罐 | 跨部门 | CG24031808 | 2024-03-18 | 12:03:04 | 12:51:04 | CG24031808 | OK | OK | OK | 2024-03-18 | 李建 | 2024-03-18 12:40:21 | 欧霜 | 2024-03-19 19:49:35
制膜 | CD | ND7 | 2024-03-18 | 12:30:04 | 动作 | 常规清洁 | 亮斑 | 未清洁 | 已清洁 | C类 | 清洁流延刮刀及萃取液赶液辊 | 内部管理 | CD24031809 | 2024-03-18 | 12:45:00 | 14:23:00 | CD24031809 | OK | OK | OK | 2024-03-18 | 向鹏 | 2024-03-18 12:37:53 | 李燕 | 2024-03-18 17:31:54
制膜 | CF | DN7 | 2024-03-18 | 12:00:00 | 动作 | 正常切换新白油储罐 | 全指标 | 20240228 | 20240308 | B类 | 正常切换新白油储罐 | 跨部门 | CF24031808 | 2024-03-18 | 12:10:39 | 14:45:39 | CF24031810 | OK | OK | OK | 2024-03-18 | 李建 | 2024-03-18 12:36:48 | 李建 | 2024-03-23 12:30:27
制膜 | CE | DN7 | 2024-03-18 | 12:00:00 | 动作 | 正常切换新白油储罐 | 全指标 | 20240228 | 20240308 | B类 | 正常切换新白油储罐 | 跨部门 | CE24031808 | 2024-03-18 | 12:05:42 | 15:00:00 | CE24031808 | OK | OK | OK | 2024-03-18 | 李建 | 2024-03-18 12:34:08 | 欧霜 | 2024-03-18 19:42:33
制膜 | CD | DN7 | 2024-03-18 | 12:00:00 | 动作 | 正常切换新白油储罐 | 全指标 | 20240228 | 20240308 | B类 | 正常切换新白油储罐 | 跨部门 | CD24031808 | 2024-03-18 | 12:15:00 | 13:32:00 | CD24031808 | NO | OK | OK | 2024-03-18 | 李建 | 2024-03-18 12:31:41 | 李燕 | 2024-03-18 14:07:11
制膜 | CC | DN7 | 2024-03-18 | 12:00:00 | 动作 | 正常切换新白油储罐 | 全指标 | 20240228 | 20240308 | B类 | 正常切换新白油储罐 | 跨部门 | CC24031803 | 2024-03-18 | 12:15:00 | 13:35:00 | CC24031803 | OK | OK | OK | 2024-03-18 | 李建 | 2024-03-18 12:29:40 | 李燕 | 2024-03-18 20:11:37
制膜 | CB | DN7 | 2024-03-18 | 12:00:00 | 动作 | 正常切换新白油储罐 | 全指标 | 20240228 | 20240308 | B类 | 正常切换新白油储罐 | 跨部门 | CB24031806 | 2024-03-18 | 13:15:00 | 13:30:00 | CB24031806 | OK | OK | OK | 2024-03-18 | 李建 | 2024-03-18 12:27:39 | 李燕 | 2024-03-18 14:16:55
制膜 | CA | DN7 | 2024-03-18 | 12:00:00 | 动作 | 正常切换新白油储罐 | 全指标 | 20240228 | 20240308 | B类 | 正常切换新白油储罐CA24031809 | 跨部门 | CA24031809 | 2024-03-18 | 13:10:41 | 13:39:41 | CA24031809 | OK | OK | OK | 2024-03-18 | 李建 | 2024-03-18 12:23:23 | 李燕 | 2024-03-23 12:12:47
制膜 | CC | ND7 | 2024-03-18 | 12:01:26 | 4M | CCD，平整度，厚度，透气度 | CCD，平整度，全检 | 流延温度14，流延间隙 O/D：1.271/1.401 T2定型轨道 5250 挤出机4-9区温度 195 | 流延温度10，流延间隙 O/D：1.298/1.347 T2定型轨道5200 挤出机4-9区温度 194 | A类 | SOC范围外变更≥30% | 中试 | CC24031803 | 2024-03-18 | 12:16:00 | 13:35:00 | CC24031803 | OK | OK | OK | 2024-03-18 | 卓海齐 | 2024-03-18 12:17:42 | 李燕 | 2024-03-18 20:11:02
制膜 | CB | ND7 | 2024-03-18 | 11:49:47 | 品质异常 | 优化透气度 | 透气度 | TD2温度12-20区135.9 | TD2温度12-20区135.8 | C类 | SOC范围内关键工艺参数变更s30% | 内部管理 | CB24031806 | 2024-03-18 | 13:15:00 | 13:30:00 | CB24031806 | OK | OK | OK | 2024-03-18 | 柯冬 | 2024-03-18 11:51:08 | 李燕 | 2024-03-18 14:17:02
制膜 | CJ | ND7 | 2024-03-18 | 11:00:44 | 4M | 计划性提速 | 1.全性能检测（厚度，透气度，面密度，孔隙率，拉伸强度，延伸率，热收缩，针刺强度，孔径） 2.外观 3.CCD 4.阻抗 5.SEM 6.平整度 7.VD2 8.连续击穿 | 线速度81.2m/min，挤出量510kg/h，主电机139rpm，GP转速：46.3rpm，流延速度：10.26m/min，MD拉比：6.4;MDH1-MDH4速比：159.11%，TD211区温度：133.5℃；15-20区温度：135.5℃TD1定型区温度：123℃ | 线速度83m/min，挤出量530kg/h，主电机135rpm，GP转速：48rpm，流延速度：10.66m/min，MD拉比：6.31;MDH1-MDH4速比：158.5%，TD211区温度：133.3℃；15-20区温度：135.3℃TD1定型区温度：123.4℃ | A类 | 计划性提速 | 中试 | CJ24031806 | 2024-03-18 | 11:00:44 | 12:00:00 | / | OK | OK | OK | 2024-03-21 | 周瑞 | 2024-03-18 11:25:26 | 张秋艳 | 2024-03-22 08:40:08
制膜 | CB | ND7 | 2024-03-18 | 11:13:09 | 品质异常 | 优化针孔 | 针孔降级 | 干燥抽风38 | 干燥抽风45 | C类 | SOC范围内关键工艺参数变更s30% | 内部管理 | CB24031805 | 2024-03-18 | 12:04:00 | 12:19:00 | CB24031805 | NO | NO | NO | 2024-03-18 | 柯冬 | 2024-03-18 11:15:07 | 李燕 | 2024-03-18 14:17:12
小分切 | J02 | SV9T2211P-R47 | 2024-03-18 | 10:55:33 | 4M | 转产 | 外观、平整度、幅宽、卷芯留白 | 客户代码：LGES 型号：SV9T2211P-R47 幅宽：320.5 终止胶带：黑色 速度比：99.75% 收卷张力：0.07 收卷压力：0.1 张力锥度：80% 放卷张力：70 | 客户代码：LGES 型号：SV9T2211P-R47 幅宽：321.5 终止胶带：黑色 速度比：99.75% 收卷张力：0.05 收卷压力：0.08 张力锥度：60% 放卷张力：70 | B类 | 成品幅宽变更 | 跨部门 | CI240308059 | 2024-03-18 | 17:00:00 | 17:05:00 | CI240308059 | OK | OK | OK | 2024-03-18 | 卢林涛 | 2024-03-18 10:57:52 | 包宇林 | 2024-03-26 18:48:13
制膜 | CH | ND7 | 2024-03-18 | 09:30:13 | 动作 | 常规清洁 | 异物 | 未清洁 | 已清洁 | C类 | 大分切清洁 |  | CH24031804 | 2024-03-18 | 09:35:00 | 10:40:06 | CH24031804 | OK | OK | OK | 2024-03-18 | 李佳壕 | 2024-03-18 10:39:51 | 欧霜 | 2024-03-18 12:50:50
制膜 | CG | ND7 | 2024-03-18 | 09:36:18 | 动作 | 常规清洁 | 异物 | 未清洁 | 已清洁 | C类 | 大分切清洁 |  | CG24031805 | 2024-03-18 | 09:41:29 | 10:45:29 | CG24031805 | OK | OK | OK | 2024-03-18 | 李佳壕 | 2024-03-18 10:38:16 | 欧霜 | 2024-03-18 12:44:08
制膜 | CB | ND7 | 2024-03-18 | 09:52:06 | 动作 | 优化透明 | 透明 | 未清洁 | 已清洁 |  | 清洁萃取赶液辊及S辊 |  | CB24031805 | 2024-03-18 | 12:04:00 | 12:19:00 | CB24031805 | NO | NO | NO | 2024-03-18 | 张逸飞 | 2024-03-18 10:01:44 | 李燕 | 2024-03-18 14:17:25
小分切 | J04 | SV9T2211P-R47 | 2024-03-18 | 09:50:06 | 4M | 转产 | 外观、平整度、幅宽、卷芯留白 | 客户代码：LGES 型号：SV9T2211P-R47 幅宽：320.5 终止胶带：黑色 速度比：99.75% 收卷张力：0.07 收卷压力：0.1 张力锥度：80% 放卷张力：70 | 客户代码：LGES 型号：SV9T2211P-R47 幅宽：523.8 终止胶带：黑色 速度比：99.75% 收卷张力：0.06 收卷压力：0.1 张力锥度：60% 放卷张力：70 | B类 | 成品幅宽变更 | 跨部门 | CI240308014 | 2024-03-18 | 10:47:00 | 10:55:00 | CI240308014 | OK | OK | OK | 2024-03-18 | 卢林涛 | 2024-03-18 09:55:55 | 卢林涛 | 2024-03-21 14:03:44
制膜 | CK | ND7 | 2024-03-18 | 09:40:45 | 4M | 计划性提速 | 1.全性能检测（厚度，透气度，面密度，孔隙率，拉伸强度，延伸率，热收缩，针刺强度，孔径） 2.外观 3.CCD 4.阻抗 5.SEM 6.平整度 7.VD2 8.连续击穿 | 线速度：78.2m/min，挤出量500kg/h，主电机转速111.2rpm，GP转速40.2rpm，流延速度9.6m/min，MD拉比6.91，萃取1槽E辊速比100.4%，3槽C辊速比100.4% | 线速度：80.6m/min，挤出量515kg/h，主电机转速114.4rpm，GP转速41.3rpm，流延速度9.9m/min，MD拉比6.92，萃取1槽E辊速比100.3%，3槽C辊速比100.3% | A类 | 计划性提速 | 中试 | CK24031805 | 2024-03-18 | 09:40:45 | 10:55:00 | CK24031805 | OK | OK | OK | 2024-03-18 | 邬杨 | 2024-03-18 09:52:38 | 李娅丽 | 2024-03-19 03:19:30
小分切 | J03 | SV9T2211P-R47 | 2024-03-18 | 09:40:53 | 4M | 转产 | 外观、平整度、幅宽、卷芯留白 | 客户代码：LGES 型号：SV9T2211P-R47 幅宽：320.5 终止胶带：黑色 速度比：99.75% 收卷张力：0.07 收卷压力：0.1 张力锥度：80% 放卷张力：70 | 客户代码：LGES 型号：SV9T2211P-R47 幅宽：523.8 终止胶带：黑色 速度比：99.75% 收卷张力：0.06 收卷压力：0.1 张力锥度：60% 放卷张力：70 | B类 | 成品幅宽变更 | 跨部门 | CI240307022 | 2024-03-18 | 10:35:00 | 10:40:00 | CI240307022 | OK | OK | OK | 2024-03-18 | 卢林涛 | 2024-03-18 09:47:36 | 卢林涛 | 2024-03-21 14:03:34
制膜 | CJ | ND7 | 2024-03-18 | 09:07:00 | 动作 | 常规清洁 | 亮斑 | 未清洁 | 已清洁 |  | 清理流延刮刀 萃取赶液辊 清理MD析出物收卷牵引辊面 清洁分切机 |  | CJ24031805 | 2024-03-18 | 09:07:00 | 10:53:10 | CJ24031805 | OK | OK | OK | 2024-03-18 | 黄强 | 2024-03-18 09:45:50 | 张秋艳 | 2024-03-22 08:40:29
制膜 | CH | ND7 | 2024-03-18 | 09:28:10 | 动作 | 常规清洁 | 亮斑 | 未清洁 | 已清洁 | C类 | 清洁流延刮刀、萃取赶液辊 |  | CH24031805 | 2024-03-18 | 09:30:00 | 11:30:00 | CH24031805 | OK | OK | OK | 2024-03-18 | 李佳壕 | 2024-03-18 09:42:01 | 欧霜 | 2024-03-18 12:49:52
制膜 | CG | ND7 | 2024-03-18 | 09:18:26 | 动作 | 常规清洁 | 亮斑、鸡蛋 | 未清洁 | 已清洁 | C类 | 清洁流延刮刀、萃取赶液辊 |  | CG24031805 | 2024-03-18 | 09:28:06 | 10:44:06 | CG24031805 | OK | OK | OK | 2024-03-18 | 李佳壕 | 2024-03-18 09:40:18 | 欧霜 | 2024-03-18 12:43:23
制膜 | CE | ND7 | 2024-03-18 | 09:12:30 | 动作 | 常规清洁 | 亮斑 | 未清洁 | 已清洁 | C类 | 清洁流延刮刀 |  | CE24031805 | 2024-03-18 | 09:15:25 | 11:13:25 | CE24031805 | OK | OK | OK | 2024-03-18 | 张志强 | 2024-03-18 09:33:40 | 欧霜 | 2024-03-18 12:48:23
大分切 | CF | ND7 | 2024-03-18 | 09:02:14 | 动作 | 常规清洁 | 异物 | 未清洁 | 已清洁 | C类 | 大分切开机清洁 |  | CF24031804 | 2024-03-18 | 09:05:22 | 10:05:46 | CF24031804 | OK | OK | OK | 2024-03-18 | 张志强 | 2024-03-18 09:32:29 | 欧霜 | 2024-03-18 13:54:40
大分切 | CE | ND7 | 2024-03-18 | 09:12:34 | 动作 | 常规清洁 | 异物 | 未清洁 | 已清洁 | C类 | 大分切开机清洁 |  | CE24031804 | 2024-03-18 | 09:15:31 | 10:11:31 | CE24031804 | OK | OK | OK | 2024-03-18 | 张志强 | 2024-03-18 09:30:36 | 欧霜 | 2024-03-18 13:52:21
大分切 | CF | ND7 | 2024-03-18 | 06:10:50 | 品质异常 | 优化暴筋 | 暴筋 | 一四工位张力：105/95 | 一四工位张力：110/105 | C类 | SOC范围内关键工艺参数变更：幅度≤30%上下限 | 内部管理 | CF24031801 | 2024-03-18 | 06:15:26 | 07:20:26 | CF24031801 | OK | OK | OK | 2024-03-18 | 李杰 | 2024-03-18 09:16:36 | 欧霜 | 2024-03-18 13:54:51
制膜 | CA | ND7 | 2024-03-18 | 09:00:34 | 动作 | 常规清洁 | 优化亮斑 | 未清洁 | 已清洁 |  | 清洁流延靠辊及刮刀 |  | CA24031805 | 2024-03-18 | 10:25:28 | 10:50:28 | CA24031805 | OK | OK | OK | 2024-03-18 | 张逸飞 | 2024-03-18 09:10:55 | 李燕 | 2024-03-18 11:13:19
制膜 | CB | ND7 | 2024-03-18 | 08:46:04 | 动作 | 常规清洁 | 优化亮斑 | 未清洁 | 已清洁 |  | 清洁流延靠辊及更换刮刀纸 |  | CB24031804 | 2024-03-18 | 10:36:00 | 10:51:00 | CB24031804 | OK | OK | OK | 2024-03-18 | 张逸飞 | 2024-03-18 09:07:42 | 李燕 | 2024-03-18 14:17:36
小分切 | J01 | SV9T2211P-R30 | 2024-03-18 | 08:54:50 | 4M | 转产 | 外观、平整度、幅宽 | 客户代码：LGES 型号：SV9T22 幅宽：320.5 终止胶带：黑色 速度比：100% 收卷张力：0.04 收卷压力：0.05 张力锥度：100% 放卷张力：32 | 客户代码：LGES 型号：SV9T2211P-R30 幅宽：112 终止胶带：黑色 速度比：99.75% 收卷张力：0.04 收卷压力：0.05 张力锥度：60% 放卷张力：32 | B类 | 成品幅宽变更 | 跨部门 | CI240203029J02101 | 2024-03-19 | 14:20:00 | 14:25:00 | CI240203029J02101 | OK | OK | OK | 2024-03-19 | 包宇林 | 2024-03-18 08:54:15 | 包宇林 | 2024-03-26 18:48:44
制膜 | CH | ND7 | 2024-03-18 | 00:00:46 | 品质异常 | 横排亮斑不满足选膜 | 瑕疵 | 预热1速度：10.9m/min；预热1速比:103%；MD1-4号拉伸速比：159.42%；MD拉比6.45 | 预热1速度：10.8m/min；预热1速比:102.07%；MD1-4号拉伸速比：159.76%；MD拉比6.51 | C类 | SOC范围内变更 | 内部管理 | CH24031721 | 2024-03-17 | 00:00:46 | 01:00:46 | CH24031721 | OK | OK | OK | 2024-03-17 | 邹睿 | 2024-03-18 07:24:47 | 杨世艳 | 2024-03-18 07:26:32
制膜 | CK | ND7 | 2024-03-18 | 05:26:00 | 动作 | 处理四工位连续性亮斑G1 | 膜面外观,CCD |  |  |  | 清洁MD拉伸压辊/定型压辊 |  | CK24031801 | 2024-03-18 | 05:26:00 | 07:31:00 | CK24031801 | OK | OK | OK | 2024-03-18 | 李奇峰 | 2024-03-18 06:13:58 | 李娅丽 | 2024-03-19 03:19:45
制膜 | CI | SV8 | 2024-03-18 | 03:30:00 | 4M | 转产 | 全检 | 1.900模头 2.TD3入口链夹喷油时间20s/100min | 1.1100模头 2.2.TD3入口链夹喷油时间20s/80min | B类 | 更换设备备件（与隔膜直接接触） | 跨部门 | CI240319TD02 | 2024-03-18 | 03:30:51 | 11:00:18 | CI240319TD02 | OK | OK | OK | 2024-03-19 | 杨师操 | 2024-03-18 03:28:13 | 朱圆圆 | 2024-03-23 17:34:24
大分切 | CC | ND7 | 2024-03-18 | 00:30:58 | 品质异常 | 优化二工位平整度 | 平整度、暴筋 | 二三工位宽度890/1030、二三工位张力98/108 | 二三工位宽度1030/890、二三工位张力108/98 | C类 | SOC范围内关键工艺参数变更s30% | 内部管理 | CC24031721 | 2024-03-17 | 00:35:40 | 01:30:40 | CC24031721 | OK | OK | OK | 2024-03-17 | 湛宇 | 2024-03-18 01:27:13 | 湛宇 | 2024-03-18 07:59:18
制膜 | CK | ND7 | 2024-03-18 | 01:00:15 | 品质异常 | 优化透气度偏高 | 厚度，透气度 | TD2温度1-6区：133.8℃ | TD2温度1-6区：133.6℃ | C类 | soc范围内关键参数变更幅度≤30% | 内部管理 | CK24031721 | 2024-03-18 | 01:00:15 | 02:35:00 | CK24031721 | OK | OK | OK | 2024-03-18 | 余潇 | 2024-03-18 01:01:30 | 李娅丽 | 2024-03-19 03:19:52
制膜 | CG | ND7 | 2024-03-17 | 22:34:57 | 品质异常 | 2 3工位聚集性亮斑不定时出现，影响选膜。 | 瑕疵，厚度，平整度 | CAST速度：9.3m/min；MD1-4号拉伸速比：159.6%；MD拉比：6.48 | CAST速度：9.28m/min；MD1-4号拉伸速比：%；MD拉比：6.48 | C类 | SOC范围内变更 | 内部管理 | CG24031724 | 2024-03-17 | 22:35:34 | 04:00:34 | CG24031724 | OK | OK | OK | 2024-03-17 | 邹睿 | 2024-03-17 22:49:37 | 杨世艳 | 2024-03-18 07:40:32
制膜 | CD | ND7 | 2024-03-17 | 21:05:40 | 动作 | 更换刮刀纸清洁萃取 | 亮斑 | 未清洁 | 已清洁 | C类 |  | 内部管理 | CD24031718 | 2024-03-17 | 21:10:32 | 22:53:56 | CD24031718 | NO | NO | NO | 2024-03-17 | 文波 | 2024-03-17 22:41:54 | 彭小梅 | 2024-03-18 01:20:36
制膜 | CC | ND7 | 2024-03-17 | 20:57:42 | 动作 | 更换刮刀纸 | 亮斑 | 未清洁 | 已清洁 | C类 |  | 内部管理 | CC24031718 | 2024-03-17 | 21:06:32 | 21:50:32 | CC24031718 | NO | NO | NO | 2024-03-17 | 文波 | 2024-03-17 22:38:10 | 彭小梅 | 2024-03-18 02:07:34
大分切 | CH | ND7 | 2024-03-17 | 21:17:39 | 动作 | 预防CCD降级 | PE颗粒/异物 | 未清洁 | 已清洁 | C类 | 大分切开机清洁 | 内部管理 | CH24031717 | 2024-03-17 | 21:17:10 | 21:40:10 | CH24031717 | OK | OK | OK | 2024-03-17 | 黄代桥 | 2024-03-17 21:47:03 | 彭秀琴 | 2024-03-21 03:05:51
大分切 | CG | ND7 | 2024-03-17 | 21:14:00 | 动作 | 预防CCD降级 | PE颗粒/异物 | 未清洁 | 已清洁 | C类 | 大分切开机清洁 | 内部管理 | CG24031720 | 2024-03-17 | 21:15:31 | 21:00:31 | CG24031720 | OK | OK | OK | 2024-03-17 | 黄代桥 | 2024-03-17 21:45:29 | 杨世艳 | 2024-03-18 07:39:33
制膜 | CF | ND7 | 2024-03-17 | 20:51:44 | 动作 | 大分切开机清洁 | 异物，PE粉尘 | 未清洁 | 已清洁 | C类 | 分切机辊面清洁 |  | CF24031719 | 2024-03-17 | 20:51:44 | 22:21:22 | CF24031719 | OK | OK | OK | 2024-03-18 | 孔晶鑫 | 2024-03-17 21:40:29 | 杨世艳 | 2024-03-18 01:30:12
制膜 | CK | ND7 | 2024-03-17 | 21:17:53 | 4M | 优化平整度 | 厚度，透气度，面密度，孔隙率，拉伸强度，针刺强度，热收缩，孔径，CCD，膜面外观，平整度 | TD2轨道5-8区：5400/6080/6080/5480mm | TD2轨道5-8区：5500/6200/6200/5600mm | B类 | soc范围内关键参数变更幅度超过规格限 | 跨部门 | CK24031717 | 2024-03-17 | 21:17:53 | 22:43:00 | CK24031717 | OK | OK | OK | 2024-03-17 | 余潇 | 2024-03-17 21:29:17 | 张秋艳 | 2024-03-18 12:43:47
制膜 | CK | ND7 | 2024-03-17 | 20:45:00 | 动作 | 常规清洁维护 | 膜面外观，CCD |  |  |  | 清洁流延刮刀/MD辊面析出物/TD1出口牵引/萃取赶液辊/收卷牵引辊面/分切机辊面 |  | CK24031717 | 2024-03-17 | 20:45:00 | 22:43:00 | CK24031717 | OK | OK | OK | 2024-03-18 | 李奇峰 | 2024-03-17 21:17:52 | 张秋艳 | 2024-03-18 09:03:28
制膜 | CG | ND7 | 2024-03-17 | 21:11:05 | 动作 | 常规清洁 | 亮斑 | 未清洁 | 已清洁 | C类 | 清洁流延刮刀，萃取赶液辊 | 内部管理 | CG24031722 | 2024-03-17 | 21:12:11 | 22:41:11 | CG24031722 | OK | OK | OK | 2024-03-17 | 黄代桥 | 2024-03-17 21:14:20 | 黄代桥 | 2024-03-18 07:43:31
制膜 | CE | ND7 | 2024-03-17 | 21:06:45 | 动作 | 常规清洁 | PE颗粒/异物 | 未清洁 | 已清洁 | C类 | 大分切开机清洁 |  | CE24031714 | 2024-03-18 | 21:06:45 | 22:26:11 | CE24031714 | OK | OK | OK | 2024-03-18 | 孔晶鑫 | 2024-03-17 21:08:50 | 杨世艳 | 2024-03-18 04:01:18
制膜 | CF | ND7 | 2024-03-17 | 20:43:18 | 动作 | 常规清洁 | 亮斑 | 未清洁 | 已清洁 | C类 | 清洁流延刮刀，萃取赶液辊 |  | CF24031719 | 2024-03-17 | 20:43:18 | 22:20:02 | CF24031719 | OK | OK | OK | 2024-03-17 | 孔晶鑫 | 2024-03-17 21:04:48 | 杨世艳 | 2024-03-18 01:29:16
制膜 | CH | ND7 | 2024-03-17 | 20:48:05 | 动作 | 常规清洁 | 亮斑 | 未清洁 | 已清洁 | C类 | 清洁流延刮刀，萃取赶液辊 | 内部管理 | CH24031718 | 2024-03-17 | 20:48:13 | 22:30:13 | CH24031718 | OK | OK | OK | 2024-03-17 | 黄代桥 | 2024-03-17 20:54:58 | 杨世艳 | 2024-03-17 22:40:07
大分切 | CF | ND7 | 2024-03-17 | 19:56:53 | 品质异常 | 优化平整度 | 平整度 | 摆动-20/40 | 摆动0/50 | C类 | SOC范围内非关键工艺参数变更 | 内部管理 | CF24031717 | 2024-03-17 | 19:56:53 | 01:27:10 | CF24031717 | OK | OK | OK | 2024-03-18 | 李杰 | 2024-03-17 19:59:07 | 杨世艳 | 2024-03-18 01:27:59
大分切 | CC | ND7 | 2024-03-17 | 19:00:58 | 4M | 订单更新 | 平整度/卷芯留白/暴筋/宽度 | 张力101/97/101/93 压力53/49/53/49 宽度890*2+970*2*4060 | 张力93/97.9/107.6/107.6 压力50/50/55/55 宽度890*2+1030*2*4060 | B类 | 半成品幅宽变更 | 跨部门 | CC24031715 | 2024-03-17 | 19:05:30 | 21:05:30 | CC24031715 | NO | NO | NO | 2024-03-17 | 李雅军 | 2024-03-17 19:48:27 | 彭小梅 | 2024-03-18 02:06:37
大分切 | CB | ND7 | 2024-03-17 | 16:50:19 | 4M | 订单更新 | 平整度/暴筋/宽度/卷芯留白 | 宽度985*4*4060 张力97.4/102.8/108.3/108.3 | 宽度995*4*4060 张力98.4/103.9/109.4/109.4 | B类 | 半成品幅宽变更 | 跨部门 | CB24031711 | 2024-03-17 | 17:05:24 | 18:08:24 | CB24031711 | OK | OK | OK | 2024-03-17 | 李雅军 | 2024-03-17 18:04:50 | 李雅军 | 2024-03-17 20:05:27
大分切 | CK | ND7 | 2024-03-17 | 16:15:53 | 4M | 更新订单 | 平整度，暴筋，卷芯留白，宽度 | 980*3+1050*4060，张力100/100/108/98 | 995*4*4060，张力100/96/96/98 | B类 | 半成品幅宽变更 | 跨部门 | CK24031711 | 2024-03-17 | 17:24:16 | 13:24:16 | CK24031711 | OK | OK | OK | 2024-03-19 | 程林森 | 2024-03-17 16:58:28 | 张秋艳 | 2024-03-19 13:33:42
大分切 | CH | ND7 | 2024-03-17 | 16:54:05 | 4M | 订单更新 | 平整度/暴筋/卷芯留白 | 压力：213/213/203/213 分切幅宽：1030*3+970*1*4060 | 压力：213/206/213/206 分切幅宽：1030*2+995*2*4060 | B类 | 半成品幅宽变更 | 跨部门 | CH24031712 | 2024-03-17 | 16:41:37 | 21:26:25 | CH24031712 | OK | OK | OK | 2024-03-17 | 李杰 | 2024-03-17 16:58:12 | 杨世艳 | 2024-03-17 22:39:09
设备 | CD | ND7 | 2024-03-17 | 15:00:59 | 动作 | 计划更换空调新风过滤棉 | 膜面密度，厚度，透气度 | / | / | C类 | / | 内部管理 | CD24031712 | 2024-03-17 | 15:15:00 | 17:43:00 | CD24031712 | OK | OK | OK | 2024-03-17 | 吴坤 | 2024-03-17 16:45:29 | 李燕 | 2024-03-17 19:52:37
设备 | CC | ND7 | 2024-03-17 | 15:00:16 | 动作 | 计划更换空调新风过滤棉 | 膜面密度，厚度，透气度 | / | / | C类 | / | 内部管理 | CC24031711 | 2024-03-17 | 15:15:00 | 16:16:00 | CC24031711 | OK | OK | OK | 2024-03-17 | 吴坤 | 2024-03-17 16:44:57 | 李燕 | 2024-03-17 19:55:03
设备 | CB | ND7 | 2024-03-17 | 15:00:44 | 动作 | 计划更换空调新风过滤棉 | 膜面密度，厚度，透气度 | / | / | C类 | / | 内部管理 | CB24031710 | 2024-03-17 | 15:15:21 | 16:42:21 | CB24031710 | OK | OK | OK | 2024-03-17 | 吴坤 | 2024-03-17 16:44:14 | 李燕 | 2024-03-17 19:58:29
大分切 | CF | ND7 | 2024-03-17 | 16:41:37 | 品质异常 | 优化平整度 | 平整度 | 摆动0/50 | 摆动-20/40 | C类 | SOC范围内非关键工艺参数变更 | 内部管理 | CF24031713 | 2024-03-17 | 16:45:00 | 19:50:56 | CF24031713 | OK | OK | OK | 2024-03-17 | 李杰 | 2024-03-17 16:43:53 | 欧霜 | 2024-03-17 19:58:21
设备 | CA | ND7 | 2024-03-17 | 15:00:51 | 动作 | 计划更换空调新风过滤棉 | 膜面密度，厚度，透气度 | / | / | C类 | / | 内部管理 | CA24031714 | 2024-03-17 | 16:35:05 | 16:54:05 | CA24031714 | OK | OK | OK | 2024-03-17 | 吴坤 | 2024-03-17 16:43:42 | 李燕 | 2024-03-17 19:54:47
设备 | CD | ND7 | 2024-03-17 | 10:00:10 | 动作 | 计划更换烘箱送风过滤棉 | 膜面密度，厚度，透气度 | / | / | C类 | / | 内部管理 | CD24031705 | 2024-03-17 | 10:15:00 | 11:11:00 | CD24031705 | OK | OK | OK | 2024-03-17 | 吴坤 | 2024-03-17 16:42:50 | 李燕 | 2024-03-17 16:44:29
设备 | CC | ND7 | 2024-03-17 | 10:00:39 | 动作 | 计划更换烘箱送风过滤棉 | 膜面密度，厚度，透气度 | / | / | C类 | / | 内部管理 | CC24031705 | 2024-03-17 | 19:55:05 | 10:55:00 | CC24031705 | OK | OK | OK | 2024-03-17 | 吴坤 | 2024-03-17 16:42:10 | 李燕 | 2024-03-17 19:55:51
设备 | CB | ND7 | 2024-03-17 | 10:00:08 | 动作 | 计划更换烘箱送风过滤棉 | 膜面密度，厚度，透气度 | / | / | C类 | / | 内部管理 | CB24031704 | 2024-03-17 | 10:15:16 | 11:18:16 | CB24031704 | OK | OK | OK | 2024-03-17 | 吴坤 | 2024-03-17 16:41:37 | 李燕 | 2024-03-17 19:57:18
设备 | CA | ND7 | 2024-03-17 | 10:00:22 | 动作 | 计划更换烘箱送风过滤棉 | 膜面密度，厚度，透气度 | / | / | C类 | / | 内部管理 | CA24031706 | 2024-03-17 | 11:12:05 | 11:36:05 | CA24031706 | OK | OK | OK | 2024-03-17 | 吴坤 | 2024-03-17 16:41:07 | 李燕 | 2024-03-23 12:13:22
大分切 | CE | ND7 | 2024-03-17 | 15:40:18 | 动作 | 常规清洁 | 异物 | 未清洁 | 已清洁 | C类 | 大分切 开机清洁 |  | CE24031710 | 2024-03-17 | 15:45:30 | 17:21:30 | CE24031710 | NO | NO | NO | 2024-03-17 | 张志强 | 2024-03-17 15:36:22 | 杨世艳 | 2024-03-18 04:01:35
大分切 | CB | ND7 | 2024-03-17 | 14:10:36 | 品质异常 | 优化平整度 | 平整度/暴筋 | 张力102.8/108.3/129/119 摆动-50/50 | 张力97.4/102.8/108.3/108.3 摆动-10/50 | C类 | SOC范围内关键参数变更 | 内部管理 | CB24031708 | 2024-03-17 | 14:25:37 | 14:54:37 | CB24031708 | OK | OK | OK | 2024-03-17 | 李雅军 | 2024-03-17 15:02:49 | 李燕 | 2024-03-17 16:36:22
设备 | CB | ND7 | 2024-03-17 | 14:09:07 | 动作 | 操作侧链夹刷油 | 亮斑 | 未刷油 | 刷油F800 |  | 操作侧链夹刷油 |  | CB24031709 | 2024-03-17 | 14:24:10 | 15:47:10 | CB24031709 | NO | NO | NO | 2024-04-02 | 聂雪 | 2024-03-17 14:22:58 | 彭小梅 | 2024-03-18 08:39:18
设备 | CA | ND7 | 2024-03-17 | 13:48:21 | 动作 | 操作侧链夹刷油 | 亮斑 | 未刷油 | 刷油F800 |  | 操作侧链夹刷油 |  | CA24031712 | 2024-03-17 | 15:10:29 | 15:30:29 | CA24031712 | OK | OK | OK | 2024-03-17 | 聂雪 | 2024-03-17 14:21:11 | 李燕 | 2024-03-17 16:31:07
制膜 | CB | ND7 | 2024-03-17 | 13:35:15 | 品质异常 | 透气度偏低 | 透气度 | TD2温度11-20区135.8 | TD2温度11-20区135.9 | C类 | SOC范围内关键参数变更 | 内部管理 | CB24031708 | 2024-03-17 | 13:50:06 | 14:54:06 | CB24031708 | OK | OK | OK | 2024-03-17 | 柯冬 | 2024-03-17 13:46:26 | 李燕 | 2024-03-17 16:34:00
制膜 | CG | ND7 | 2024-03-17 | 13:09:37 | 动作 | 预防CCD降级 | 透明 | 未清洁 | 已清洁 | C类 | 清洁萃取赶液辊 |  | CG24031711 | 2024-03-17 | 13:15:00 | 15:25:00 | CG24031712 | OK | OK | OK | 2024-03-17 | 李佳壕 | 2024-03-17 13:39:46 | 欧霜 | 2024-03-17 19:26:56
大分切 | CB | ND7 | 2024-03-17 | 11:20:36 | 品质异常 | 优化暴筋 | 平整度/暴筋 | 一工位压力157 二工位张力97 | 一工位压力55 二工位张力108 | C类 | SOC范围内关键参数变更 | 内部管理 | CB24031705 | 2024-03-17 | 11:35:10 | 12:12:10 | CB24031705 | OK | OK | OK | 2024-03-17 | 李雅军 | 2024-03-17 12:22:26 | 李燕 | 2024-03-17 16:33:09
制膜 | CJ | ND7 | 2024-03-17 | 10:06:00 | 动作 | 常规清洁 | 亮斑 | 未清洁 | 已清洁 |  | 清洁流延刮刀，萃取赶液辊，收卷牵引 |  | CJ24031706 | 2024-03-17 | 15:02:43 | 15:02:43 | CJ24031706 | OK | OK | OK | 2024-03-17 | 黄强 | 2024-03-17 10:37:35 | 朱圆圆 | 2024-03-17 15:03:50
大分切 | CH | ND7 | 2024-03-17 | 08:50:28 | 动作 | 常规清洁 | 异物 | 未清洁 | 已清洁 | C类 | 大分切清洁 |  | CH24031704 | 2024-03-17 | 08:55:32 | 10:39:32 | CH24031704 | OK | OK | OK | 2024-03-17 | 李佳壕 | 2024-03-17 10:33:05 | 欧霜 | 2024-03-17 16:28:21
大分切 | CG | ND7 | 2024-03-17 | 09:30:13 | 动作 | 常规清洁 | 异物 | 未清洁 | 已清洁 | C类 | 大分切清洁 |  | CG24031706 | 2024-03-17 | 09:35:00 | 11:05:00 | CG24031706 | OK | OK | OK | 2024-03-17 | 李佳壕 | 2024-03-17 10:31:23 | 欧霜 | 2024-03-17 13:42:55
大分切 | CD | ND7 | 2024-03-17 | 09:30:03 | 品质异常 | 优化一工位团皱 | 平整度/暴筋 | 一工位张力93 压力159 | 一工位张力102.7 压力53 | C类 | SOC范围内关键参数变更 | 内部管理 | CD24031704 | 2024-03-17 | 09:45:00 | 10:28:00 | CD24031704 | OK | OK | OK | 2024-03-17 | 李雅军 | 2024-03-17 10:26:33 | 李燕 | 2024-03-17 16:43:51
制膜 | CE | ND7 | 2024-03-17 | 09:20:54 | 品质异常 | 水渍 | 外观 | S1温度20 S2温度20 干燥1温度32 干燥2温度33 干燥1速比100 干燥2速比99.9 | S1温度22 S2温度22 干燥1温度35 干燥2温度37 干燥1速比100.1 干燥2速比100 | C类 | SOC范围内变更 | 内部管理 | CE24031704 | 2024-03-17 | 09:25:39 | 11:30:39 | CE24031705 | OK | OK | OK | 2024-03-17 | 吕亮 | 2024-03-17 10:08:14 | 李星 | 2024-03-22 18:17:51
制膜 | CD | ND7 | 2024-03-17 | 09:18:56 | 动作 | 更换刮刀纸清洁赶液辊及调整一工位划伤 | 亮斑/划伤 | 未清洁 | 已清洁 | C类 |  | 内部管理 | CD24031705 | 2024-03-17 | 09:33:00 | 11:11:00 | CD24031705 | OK | OK | OK | 2024-03-17 | 向鹏 | 2024-03-17 10:03:10 | 李燕 | 2024-03-17 16:43:05
制膜 | CC | ND7 | 2024-03-17 | 09:01:21 | 动作 | 更换刮刀纸清洁收卷夹边辊 | 亮斑/异物 | 未清洁 | 已清洁 | C类 |  | 内部管理 | CC24031705 | 2024-03-17 | 09:16:00 | 10:56:00 | CC24031705 | OK | OK | OK | 2024-03-17 | 向鹏 | 2024-03-17 09:56:47 | 李燕 | 2024-03-17 19:54:00
大分切 | CE | ND7 | 2024-03-17 | 09:50:57 | 动作 | 常规清洁 | 异物 | 未清洁 | 已清洁 | C类 | 大分切开机清洁 |  | CE24031704 | 2024-03-17 | 09:55:04 | 10:45:04 | CE24031704 | OK | OK | OK | 2024-03-17 | 张志强 | 2024-03-17 09:53:46 | 欧霜 | 2024-03-17 15:51:42
大分切 | CF | ND7 | 2024-03-17 | 09:21:24 | 动作 | 常规清洁 | 异物 | 未清洁 | 已清洁 | C类 | 大分切开机清洁 |  | CF24031704 | 2024-03-17 | 09:30:00 | 10:10:10 | CF24031704 | OK | OK | OK | 2024-03-17 | 张志强 | 2024-03-17 09:43:51 | 欧霜 | 2024-03-17 10:53:42
制膜 | CG | ND7 | 2024-03-17 | 09:28:00 | 动作 | 常规清洁 | 亮斑 | 未清洁 | 已清洁 | C类 | 清洁流延刮刀，萃取赶液辊 |  | CH24031706 | 2024-03-17 | 09:30:00 | 11:05:00 | CH24031706 | OK | OK | OK | 2024-03-17 | 李佳壕 | 2024-03-17 09:35:26 | 欧霜 | 2024-03-17 13:43:51
大分切 | CJ | ND7 | 2024-03-17 | 09:00:43 | 品质异常 | 优化塌边 | 平整度 | 摆动0/50 | 摆动-50/50 | C类 | SOC范围内非关键参数变更 | 内部管理 | CJ24031703 | 2024-03-17 | 19:36:18 | 19:36:18 | CJ24031703 | OK | OK | OK | 2024-03-17 | 程林森 | 2024-03-17 09:23:40 | 朱圆圆 | 2024-03-17 19:36:56
制膜 | CK | ND7 | 2024-03-17 | 08:57:49 | 动作 | 清洁流延刮刀/萃取赶液辊/收卷牵引/磁力架 | 亮斑 | 未清洁 | 已清洁 |  |  |  | CK24031704 | 2024-03-17 | 15:04:04 | 15:04:04 | CK24031704 | OK | OK | OK | 2024-03-17 | 刘磊 | 2024-03-17 09:19:35 | 朱圆圆 | 2024-03-17 15:04:53
制膜 | CE | ND7 | 2024-03-17 | 08:45:41 | 动作 | 常规清洁 | 亮斑 | 未清洁 | 已清洁 | C类 | 清洁流延刮刀 |  | CE24031704 | 2024-03-17 | 08:50:48 | 10:45:48 | CE24031704 | OK | OK | OK | 2024-03-17 | 张志强 | 2024-03-17 09:00:52 | 欧霜 | 2024-03-17 15:52:25
制膜 | CH | ND7 | 2024-03-17 | 08:47:00 | 动作 | 常规清洁 | 亮斑 | 未清洁 | 已清洁 | C类 | 清洁流延刮刀，萃取赶液辊 |  | CH24031704 | 2024-03-17 | 08:50:47 | 10:39:47 | CH24031704 | OK | OK | OK | 2024-03-17 | 李佳壕 | 2024-03-17 08:57:17 | 欧霜 | 2024-03-17 16:27:29
制膜 | CA | ND7 | 2024-03-17 | 08:40:41 | 动作 | 常规清洁 | 亮斑 | 未清洁 | 已清洁 |  | 清洁流延靠辊及刮刀 |  | CA24031705 | 2024-03-17 | 10:30:13 | 10:51:13 | CA24031705 | OK | OK | OK | 2024-03-17 | 张逸飞 | 2024-03-17 08:46:55 | 李燕 | 2024-03-17 16:32:16
制膜 | CB | ND7 | 2024-03-17 | 08:00:41 | 品质异常 | 优化平整度 | 暴筋，平整度 | 收卷摆动-20 | 收卷摆动-50 | C类 | SOC范围内非关键参数变更 | 内部管理 | CB24031703 | 2024-03-17 | 08:15:41 | 10:21:41 | CB24031703 | OK | OK | OK | 2024-03-17 | 李雅军 | 2024-03-17 08:10:53 | 李燕 | 2024-03-17 16:32:03
大分切 | CI | ND7 | 2024-03-17 | 05:45:18 | 4M | 更改分切宽度 | 暴筋、平整度 | 分切宽度1005*3，张力104.9/104.9/104.9，压力64/64/64，摆动-40/20，分切速度100 | 分切宽度1005*4，张力104.9/104.9/104.9/104.9，压力64/64/64/64，摆动-20/35，分切速度110 | B类 | 半成品幅宽变更 | 跨部门 | CI24031622 | 2024-03-17 | 05:45:18 | 06:15:00 | CI24031622 | OK | OK | OK | 2024-03-16 | 张文 | 2024-03-17 06:26:46 | 朱圆圆 | 2024-03-23 17:34:30
大分切 | CI | ND7 | 2024-03-17 | 01:05:48 | 4M | 制膜有效幅宽不足 | 暴筋、平整度 | 分切幅宽1005*4*2060，张力99.4/93.9/93.9/99.4 | 分切幅宽1005*3*2060，张力104.9/104.9/104.9 | B类 | 半成品幅宽变更 | 跨部门 | CI24031616 | 2024-03-17 | 01:05:48 | 01:45:00 | CI24031616 | OK | OK | OK | 2024-03-16 | 张文 | 2024-03-17 02:16:28 | 李娅丽 | 2024-03-17 07:34:38
制膜 | CE | ND7 | 2024-03-16 | 23:40:06 | 动作 | 常规清洁流延刮刀 | 厚度，亮斑，色差 | 未做清洁 | 已做清洁 | C类 | 清洁流延刮刀 |  | CE24031621 | 2024-03-16 | 23:40:06 | 01:30:31 | CE24031621 | OK | OK | OK | 2024-03-17 | 孔晶鑫 | 2024-03-16 23:43:44 | 孔晶鑫 | 2024-03-19 23:39:12
大分切 | CE | ND7 | 2024-03-16 | 22:05:54 | 品质异常 | 优化平整度 | 暴筋、平整度 | 二工位橡胶压辊，摆动-20/40 | 二工位钢压辊，摆动-50/10 | C类 | SOC范围内非关键参数变更 | 内部管理 | CE24031618 | 2024-03-16 | 22:05:54 | 02:40:12 | CE24031618 | OK | OK | OK | 2024-03-17 | 张文 | 2024-03-16 22:33:23 | 杨世艳 | 2024-03-17 07:40:06
设备 | CK | ND7 | 2024-03-16 | 22:36:22 | 动作 | 优化铸片辊刮刀漏油 | CCD，膜面外观，平整度对比 | CR1第一把刮刀皮【JSW】 | CR1第一把刮刀皮新【JSW】 |  | 更换流延大辊刮刀 |  | CK24031616 | 2024-03-16 | 22:36:22 | 23:46:00 | CK24031616 | OK | OK | OK | 2024-03-16 | 彭兴亮 | 2024-03-16 22:23:54 | 李娅丽 | 2024-03-17 07:34:48
制膜 | CK | ND7 | 2024-03-16 | 21:25:00 | 动作 | 常规清洁维护 | 膜面外观，CCD |  |  |  | 清洁流延刮刀/MD辊面析出物/TD1出口牵引/萃取赶液辊/收卷牵引辊面/分切机辊面 |  | CK24031616 | 2024-03-16 | 21:25:00 | 23:46:00 | CK24031616 | OK | OK | OK | 2024-03-16 | 李泽波 | 2024-03-16 22:21:10 | 李娅丽 | 2024-03-17 07:34:58
制膜 | CF | ND7 | 2024-03-16 | 21:10:56 | 动作 | 大分切开机清洁 | 异物，PE粉尘 | 未清洁 | 已清洁 | C类 | 分切机辊面清洁 |  | CF24031618 | 2024-03-16 | 21:11:19 | 21:56:14 | CF24031618 | OK | OK | OK | 2024-03-16 | 孔晶鑫 | 2024-03-16 21:51:01 | 杨世艳 | 2024-03-17 07:11:00
制膜 | CE | ND7 | 2024-03-16 | 21:30:09 | 动作 | 大分切开机清洁 | 异物，PE粉尘 | 未清洁 | 已清洁 | C类 | 大分切辊面清洁 |  | CE24031617 | 2024-03-16 | 21:30:09 | 22:10:54 | CE24031617 | OK | OK | OK | 2024-03-16 | 孔晶鑫 | 2024-03-16 21:47:49 | 杨世艳 | 2024-03-16 23:20:41
大分切 | CA | ND7 | 2024-03-16 | 20:25:38 | 品质异常 | 优化暴筋 | 暴筋，平整度 | 四工位张力101.8 | 四工位张力112.5 | C类 | SOC范围内关键参数变更：幅度≤30% | 内部管理 | CA24031622 | 2024-03-16 | 20:35:38 | 21:28:36 | CA24031622 | OK | OK | OK | 2024-03-16 | 李雅军 | 2024-03-16 21:47:34 | 彭小梅 | 2024-03-16 22:29:59
大分切 | CH | ND7 | 2024-03-16 | 20:53:10 | 动作 | 预防CCD降级 | 异物 | 未清洁 | 已清洁 | C类 | 大分切开机清洁 | 内部管理 | CH24031617 | 2024-03-17 | 20:54:45 | 21:45:45 | CH24031617 | OK | OK | OK | 2024-03-17 | 黄代桥 | 2024-03-16 21:28:39 | 杨世艳 | 2024-03-17 00:16:50
大分切 | CG | ND7 | 2024-03-16 | 20:43:48 | 动作 | 预防CCD降级 | 异物 | 未清洁 | 已清洁 | C类 | 大分切开机清洁 | 内部管理 | CG24031620 | 2024-03-16 | 20:43:15 | 21:30:48 | CG24031620 | OK | OK | OK | 2024-03-16 | 黄代桥 | 2024-03-16 21:27:13 | 杨世艳 | 2024-03-17 06:49:30
制膜 | CD | ND-7 | 2024-03-16 | 21:12:00 | 动作 | 常规清洁 | 亮斑 | 未清洁 | 已清洁 | C类 | 更换刮刀纸清洁刮刀 | 内部管理 | CD24031616 | 2024-03-16 | 21:17:31 | 22:10:31 | CD24031616 | OK | OK | OK | 2024-03-17 | 文波 | 2024-03-16 21:17:57 | 彭小梅 | 2024-03-17 01:07:11
制膜 | CH | ND7 | 2024-03-16 | 20:57:37 | 动作 | 常规清洁 | 亮斑 | 未清洁 | 已清洁 | C类 | 清洁流延刮刀，萃取赶液辊 | 内部管理 | CH24031618 | 2024-03-17 | 20:57:32 | 22:33:32 | CH24031618 | OK | OK | OK | 2024-03-17 | 黄代桥 | 2024-03-16 21:02:01 | 杨世艳 | 2024-03-17 00:15:28
制膜 | CG | ND7 | 2024-03-16 | 20:49:50 | 动作 | 常规清洁 | 亮斑 | 未清洁 | 已清洁 | C类 | 清洁流延刮刀，萃取赶液辊 | 内部管理 | CG24031621 | 2024-03-16 | 20:49:52 | 22:06:52 | CG24031621 | OK | OK | OK | 2024-03-16 | 黄代桥 | 2024-03-16 21:00:27 | 杨世艳 | 2024-03-17 06:47:46
制膜 | CC | ND-7 | 2024-03-16 | 20:45:00 | 动作 | 常规清洁 | 亮斑 | 未清洁 | 已清洁 | C类 | 更换刮刀纸清洁刮刀 | 内部管理 | CC24031617 | 2024-03-16 | 21:50:27 | 21:40:27 | CC24031617 | OK | OK | OK | 2024-03-16 | 文波 | 2024-03-16 20:50:02 | 彭小梅 | 2024-03-17 01:10:43
制膜 | CG | ND-7 | 2024-03-16 | 19:10:04 | 品质异常 | 3工位GO鸡蛋增多 | 热收缩/厚度/透气度/外观/瑕疵 | 流延一号辊速度：9.2 MD拉伸1-4号速比160.03 MD拉比：6.56 | 流延一号辊速度：9.3 MD拉伸1-4号速比159.6 MD拉比：6.48 | C类 | SOC范围内非关键参数调整 | 内部管理 | CG24031618 | 2024-03-16 | 19:29:04 | 19:55:18 | CG24031618 | OK | OK | OK | 2024-03-16 | 汪洪飞 | 2024-03-16 19:35:30 | 杨世艳 | 2024-03-17 06:47:58
大分切 | CF | ND7 | 2024-03-16 | 15:40:57 | 4M | 堆卷提速 | 平整度 | 分切机速度：120 | 分切机速度：130 | B类 |  | 中试 | CF24031610 | 2024-03-16 | 15:45:35 | 19:44:35 | CF24031610 | OK | OK | OK | 2024-03-16 | 李杰 | 2024-03-16 18:42:14 | 欧霜 | 2024-03-16 19:45:29
制膜 | CG | ND7 | 2024-03-16 | 18:28:57 | 动作 | 预防CCD降级 | 亮斑 | 未清洁 | 已清洁 | C类 | 清洁流延刮刀 |  | CG24031618 | 2024-03-16 | 18:28:12 | 19:55:12 | CG24031618 | OK | OK | OK | 2024-03-16 | 李佳壕 | 2024-03-16 18:34:29 | 杨世艳 | 2024-03-17 06:48:09
制膜 | CD | ND7 | 2024-03-16 | 17:20:56 | 品质异常 | 杂质 | CCD，厚度，透气度 | 料比：27.5 | 料比：27 | C类 | SOC范围内变更≤30% | 内部管理 | CD24031613 | 2024-03-16 | 17:35:56 | 18:40:00 | CD24031613 | OK | OK | OK | 2024-03-16 | 卓海齐 | 2024-03-16 17:23:11 | 李燕 | 2024-03-16 19:32:07
大分切 | CE | ND7 | 2024-03-16 | 16:30:06 | 品质异常 | 优化二工位暴筋 | 平整度，暴筋 | / | 向D侧移刀50mm | C类 | SOC范围内非关键参数变更 | 内部管理 | CE24031612 | 2024-03-16 | 16:30:06 | 21:20:14 | CE24031612 | OK | OK | OK | 2024-03-16 | 李杰 | 2024-03-16 16:40:47 | 杨世艳 | 2024-03-16 23:19:38
大分切 | CE | ND7 | 2024-03-16 | 14:40:23 | 品质异常 | 优化二工位暴筋 | 平整度 | 二工位压辊/钢压辊，张力105，摆动-50/0 | 二工位压辊/橡胶压辊，张力118，摆动-20/40 | C类 | "SOC范围内关键工艺参数变更： 幅度≤30%上下限" | 内部管理 | CE24031610 | 2024-03-16 | 14:45:36 | 19:25:36 | CE24031610 | OK | OK | OK | 2024-03-16 | 李杰 | 2024-03-16 16:39:04 | 欧霜 | 2024-03-16 19:40:30
大分切 | CF | ND7 | 2024-03-16 | 14:00:47 | 品质异常 | 优化暴筋 | 平整度/暴筋 | 移刀：/ | 移刀：向O侧移刀50mm | C类 | SOC范围内非关键参数变更 | 内部管理 | CF24031609 | 2024-03-16 | 14:04:21 | 15:03:21 | CF24031609 | OK | OK | OK | 2024-03-16 | 李杰 | 2024-03-16 16:05:11 | 欧霜 | 2024-03-16 16:38:06
制膜 | CB | ND7 | 2024-03-16 | 15:27:56 | 品质异常 | 优化透气度 | 透气度 | 2TD1-11区133.5 | 2TD1-11区133.7 | C类 | SOC范围内非关键参数变更 | 内部管理 | CB24031610 | 2024-03-16 | 16:25:00 | 16:40:00 | CB24031610 | OK | OK | OK | 2024-03-16 | 李川粤 | 2024-03-16 15:30:54 | 李燕 | 2024-03-16 19:37:38
设备 | CK | ND7 | 2024-03-16 | 15:00:04 | 动作 | 计划更换空调新风过滤棉 | 膜面密度，厚度，透气度 | / | / | C类 | / | 内部管理 | CK24031609 | 2024-03-16 | 20:00:38 | 20:00:38 | CK24031609 | OK | OK | OK | 2024-03-16 | 吴坤 | 2024-03-16 15:28:37 | 李娅丽 | 2024-03-17 07:35:14
设备 | CJ | ND7 | 2024-03-16 | 15:00:27 | 动作 | 计划更换空调新风过滤棉 | 膜面密度，厚度，透气度 | / | / | C类 | / | 内部管理 | CJ24031610 | 2024-03-16 | 19:59:40 | 19:59:40 | CJ24031610 | OK | OK | OK | 2024-03-16 | 吴坤 | 2024-03-16 15:28:02 | 李娅丽 | 2024-03-17 07:35:21
设备 | CI | ND7 | 2024-03-16 | 15:00:39 | 动作 | 计划更换空调新风过滤棉 | 膜面密度，厚度，透气度 | / | / | C类 | / | 内部管理 | CI24031607 | 2024-03-16 | 20:02:05 | 20:02:05 | CI24031607 | OK | OK | OK | 2024-03-16 | 吴坤 | 2024-03-16 15:27:26 | 李娅丽 | 2024-03-17 07:35:29
设备 | CK | ND7 | 2024-03-16 | 10:00:56 | 动作 | 计划更换烘箱送风过滤棉 | 膜面密度，厚度，透气度 | / | / | C类 | / | 内部管理 | CK240316TD02 | 2024-03-16 | 15:27:44 | 15:27:44 | CK240316TD02 | OK | OK | OK | 2024-03-16 | 吴坤 | 2024-03-16 15:26:37 | 李娅丽 | 2024-03-17 07:49:28
设备 | CJ | ND7 | 2024-03-16 | 10:00:57 | 动作 | 计划更换烘箱送风过滤棉 | 膜面密度，厚度，透气度 | / | / | C类 | / | 内部管理 | CJ24031605 | 2024-03-16 | 15:27:13 | 15:27:13 | CJ24031605 | OK | OK | OK | 2024-03-16 | 吴坤 | 2024-03-16 15:25:41 | 李娅丽 | 2024-03-17 07:35:36
设备 | CI | ND7 | 2024-03-16 | 10:00:18 | 动作 | 计划更换烘箱送风过滤棉 | 膜面密度，厚度，透气度 | / | / | C类 | / | 内部管理 | CI240316TD02 | 2024-03-16 | 20:02:28 | 20:02:28 | CI240316TD02 | OK | OK | OK | 2024-03-16 | 吴坤 | 2024-03-16 15:24:52 | 李建 | 2024-03-23 12:22:16
制膜 | CJ | ND7 | 2024-03-16 | 13:35:00 | 动作 | 处理嵌入式黑点，膜面异物 | 嵌入式黑点，异物 | 未清洁 | 已清洁 |  | 工装清洁MD辊面，清洁收卷牵引辊面 |  | CJ24031609 | 2024-03-16 | 15:26:32 | 15:26:32 | CJ24031609 | OK | OK | OK | 2024-03-16 | 黄强 | 2024-03-16 14:41:49 | 李娅丽 | 2024-03-17 07:35:51
制膜 | CD | ND7 | 2024-03-16 | 13:11:19 | 动作 | 更换刮刀纸及清洁赶液辊 | 色差/划伤 | 未清洁 | 已清洁 | C类 |  |  | CD24031610 | 2024-03-16 | 13:26:19 | 16:07:00 | CD24031610 | OK | OK | OK | 2024-03-16 | 向鹏 | 2024-03-16 14:30:44 | 李燕 | 2024-03-16 17:50:19
制膜 | CB | ND7 | 2024-03-16 | 14:12:18 | 品质异常 | 优化透气度 | 透气度 | 2TD12-20区135.7 | 2TD12-20区135.8 | C类 | SOC范围内非关键参数变更 | 内部管理 | CB24031609 | 2024-03-16 | 15:30:00 | 15:45:00 | CB24031609 | OK | OK | OK | 2024-03-16 | 李川粤 | 2024-03-16 14:17:41 | 李燕 | 2024-03-16 19:39:57
制膜 | CH | ND7 | 2024-03-16 | 13:05:33 | 动作 | 预防CCD降级 | 亮斑 | 未清洁 | 已清洁 | C类 | 清洁冷却3、4、5号辊刮刀、萃取赶液辊 |  | CH24031609 | 2024-03-16 | 13:10:49 | 15:40:49 | CH24031609 | OK | OK | OK | 2024-03-16 | 李佳壕 | 2024-03-16 13:16:33 | 欧霜 | 2024-03-16 19:38:27
大分切 | CE | ND7 | 2024-03-16 | 11:00:11 | 品质异常 | 优化平整度 | 暴筋/平整度 | 二三工位张力：98/110 分切幅宽：二工位890，三工位1050 | 二三工位张力：105/100 分切幅宽：二工位1050，三工位890 | C类 | SOC范围内关键工艺参数变更：幅度≤30%上下限 | 内部管理 | CE24031606 | 2024-03-16 | 11:05:00 | 12:10:00 | CE24031606 | OK | OK | OK | 2024-03-16 | 李杰 | 2024-03-16 12:22:12 | 欧霜 | 2024-03-16 16:54:54
制膜 | CK | ND7 | 2024-03-16 | 08:47:58 | 动作 | 断膜清洁全线辊面卫生 | 暗斑 | 未清洁 | 已清洁 |  |  |  | CK24031604 | 2024-03-16 | 15:28:04 | 15:28:04 | CK24031604 | OK | OK | OK | 2024-03-16 | 刘磊 | 2024-03-16 11:08:30 | 李娅丽 | 2024-03-17 07:50:01
大分切 | CE | ND7 | 2024-03-16 | 09:10:34 | 品质异常 | 优化暴筋 | 暴筋/平整度 | 三工位张力：100 | 三工位张力：110 | C类 | SOC范围内关键工艺参数变更：幅度≤ 30%上下限 | 内部管理 | CE24031604 | 2024-03-16 | 09:15:24 | 10:15:24 | CE24031604 | OK | OK | OK | 2024-03-16 | 李杰 | 2024-03-16 10:32:41 | 欧霜 | 2024-03-16 10:50:09
制膜 | CH | ND7 | 2024-03-16 | 10:13:00 | 动作 | 常规清洁 | 亮斑 | 未清洁 | 已清洁 | C类 |  |  | CH24031606 | 2024-03-16 | 10:15:07 | 12:07:07 | CH24031606 | OK | OK | OK | 2024-03-16 | 李佳壕 | 2024-03-16 10:32:03 | 欧霜 | 2024-03-16 13:57:54
制膜 | CC | ND7 | 2024-03-16 | 09:17:12 | 动作 | 清洁流延刮刀及更换刮刀纸 | 亮斑 | 未清洁 | 已清洁 | C类 |  |  | CC24031605 | 2024-03-16 | 09:23:27 | 10:08:27 | CC24031605 | NO | NO | NO | 2024-03-16 | 向鹏 | 2024-03-16 10:16:05 | 彭小梅 | 2024-03-17 01:09:17
制膜 | CJ | ND7 | 2024-03-16 | 09:40:00 | 动作 | 处理连续性亮斑瑕疵 | 连续性亮斑，异物 | 未清洁 | 已清洁 |  | 清理赶液辊，清理收卷牵引，清理分切机 |  | CJ24031605 | 2024-03-16 | 15:25:59 | 15:25:59 | CJ24031605 | OK | OK | OK | 2024-03-16 | 黄强 | 2024-03-16 10:10:12 | 李娅丽 | 2024-03-17 07:37:07
大分切 | CH | ND7 | 2024-03-16 | 09:30:35 | 动作 | 常规清洁 | 异物 | 未清洁 | 已清洁 | C类 | 大分切清洁 |  | CH24031604 | 2024-03-16 | 09:35:55 | 10:20:55 | CH24031604 | OK | OK | OK | 2024-03-16 | 李佳壕 | 2024-03-16 10:02:09 | 欧霜 | 2024-03-16 13:56:03
大分切 | CG | ND7 | 2024-03-16 | 09:20:01 | 动作 | 常规清洁 | 异物 | 未清洁 | 已清洁 | C类 | 大分切清洁 |  | CG24031604 | 2024-03-16 | 09:30:19 | 10:10:19 | CG24031604 | OK | OK | OK | 2024-03-16 | 李佳壕 | 2024-03-16 10:00:34 | 欧霜 | 2024-03-16 14:28:37
制膜 | CG | ND7 | 2024-03-16 | 09:15:38 | 动作 | 常规清洁 | 亮斑 | 未清洁 | 已清洁 | C类 | 清洁流延刮刀、萃取赶液辊 |  | CG24031605 | 2024-03-16 | 09:20:00 | 10:40:00 | CG24031605 | OK | OK | OK | 2024-03-16 | 李佳壕 | 2024-03-16 09:55:02 | 欧霜 | 2024-03-16 14:29:40
制膜 | CB | ND7 | 2024-03-16 | 09:15:10 | 动作 | 常规清洁 | 亮斑 | 未清洁 | 已清洁 |  | 清洁流延靠辊及更换刮刀纸 |  | CB24031605 | 2024-03-16 | 11:08:00 | 11:23:00 | CB24031605 | OK | OK | OK | 2024-03-16 | 张逸飞 | 2024-03-16 09:26:50 | 李燕 | 2024-03-16 14:39:31
大分切 | CF | ND7 | 2024-03-16 | 09:20:50 | 动作 | 常规清洁 | 异物 | 未清洁 | 已清洁 | C类 | 大分切开机清洁 |  | CF24031604 | 2024-03-16 | 09:25:02 | 10:29:02 | CF24031604 | OK | OK | OK | 2024-03-16 | 张志强 | 2024-03-16 09:26:09 | 欧霜 | 2024-03-16 10:43:37
大分切 | CE | ND7 | 2024-03-16 | 09:17:44 | 动作 | 常规清洁 | 异物 | 未清洁 | 已清洁 | C类 | 大分切开机清洁 |  | CE24031604 | 2024-03-16 | 09:20:09 | 10:15:09 | CE24031604 | OK | OK | OK | 2024-03-16 | 张志强 | 2024-03-16 09:24:32 | 欧霜 | 2024-03-16 10:51:56
制膜 | CA | ND7 | 2024-03-16 | 09:10:18 | 动作 | 常规清洁 | 亮斑 | 未清洁 | 已清洁 |  | 清洁流延小辊及刮刀 |  | CA24031606 | 2024-03-16 | 10:20:54 | 10:40:54 | CA24031606 | OK | OK | OK | 2024-03-16 | 张逸飞 | 2024-03-16 09:23:12 | 李燕 | 2024-03-16 18:06:44
制膜 | CD | ND7 | 2024-03-16 | 08:56:16 | 4M | 杂质 | CCD，全检 | 小料使用 料比 27 | 小料未使用 料比 27.5 | A类 | SOC范围外变更 | 中试 | CD24031604 | 2024-03-16 | 09:09:16 | 10:45:00 | CD24031604 | NO | NO | NO | 2024-03-16 | 卓海齐 | 2024-03-16 09:01:07 | 彭小梅 | 2024-03-18 08:40:14
制膜 | CD | ND7 | 2024-03-16 | 08:53:02 | 动作 | 常规清洁 | 亮斑 | 未清洁 | 已清洁 | C类 | 清洁流延刮刀 | 内部管理 | CD24031604 | 2024-03-16 | 09:08:02 | 10:45:00 | CD24031604 | NO | NO | NO | 2024-03-16 | 向鹏 | 2024-03-16 08:53:55 | 彭小梅 | 2024-03-18 08:40:27
大分切 | CF | ND7 | 2024-03-16 | 08:30:25 | 品质异常 | 优化暴筋 | 暴筋/平整度 | 二三工位张力：95/105 | 二三工位张力：100/112 | C类 | SOC范围内关键工艺参数变更：幅度≤30%上下限 | 内部管理 | CF24031603 | 2024-03-16 | 08:35:36 | 09:18:36 | CF24031603 | OK | OK | OK | 2024-03-16 | 李杰 | 2024-03-16 08:43:42 | 欧霜 | 2024-03-16 09:40:11
制膜 | CE | ND7 | 2024-03-16 | 01:13:05 | 动作 | 大分切开机清洁 | PE颗粒/异物 | 未清洁 | 已清洁 | C类 | 大分切开机清洁 |  | CE24031516 | 2024-03-15 | 01:13:53 | 02:03:53 | CE24031516 | OK | OK | OK | 2024-03-16 | 孔晶鑫 | 2024-03-16 07:02:25 | 杨世艳 | 2024-03-16 07:10:43
制膜 | CF | ND7 | 2024-03-16 | 00:34:14 | 动作 | 大分切开机清洁 | PE颗粒/异物 | 未清洁 | 已清洁 |  | 大分切开机清洁 |  | CF24031517 | 2024-03-15 | 00:42:34 | 02:01:34 | CF24031517 | OK | OK | OK | 2024-03-15 | 孔晶鑫 | 2024-03-16 06:56:35 | 欧霜 | 2024-03-16 09:41:15
制膜 | CH | ND7 | 2024-03-16 | 02:15:09 | 品质异常 | 2TD温度波动 | 透气度 | 2TD13-20区温度：136.5 | 2TD13-20区温度：136.4 | C类 | SOC范围内关键参数变更，幅度≤30%上下限 | 内部管理 | CH24031524 | 2024-03-16 | 02:20:45 | 03:15:45 | CH24031525 | OK | OK | OK | 2024-03-16 | 曾强 | 2024-03-16 02:17:09 | 杨世艳 | 2024-03-16 06:43:31
制膜 | CG | ND7 | 2024-03-16 | 02:00:00 | 品质异常 | 2TD温度波动 | 透气度 | 2TD7-13区温度133.7 | 2TD7-13区温度133.8 | C类 | SOC范围内关键参数变更，幅度≤30%上下限 | 内部管理 | CG24031523 | 2024-03-16 | 02:05:44 | 02:20:44 | CG24031523 | OK | OK | OK | 2024-03-16 | 曾强 | 2024-03-16 02:04:23 | 杨世艳 | 2024-03-16 06:41:16
制膜 | CK | ND7 | 2024-03-16 | 01:29:40 | 动作 | 清洁PE颗粒 | 膜面外观 | 未清洁 | 已清洁 |  | 清洁收卷牵引辊面/分切机辊面 |  | CK24031522 | 2024-03-16 | 01:29:40 | 03:14:00 | CK24031522 | OK | OK | OK | 2024-03-16 | 李奇峰 | 2024-03-16 01:53:50 | 朱圆圆 | 2024-03-17 15:11:18
制膜 | CG | ND7 | 2024-03-16 | 00:47:42 | 动作 | 常规清洁 | 亮斑 | 未清洁 | 已清洁 | C类 | 清洁流延刮刀，萃取赶液辊 | 内部管理 | CG24031522 | 2024-03-16 | 00:47:42 | 01:30:18 | CG24031522 | OK | OK | OK | 2024-03-16 | 黄代桥 | 2024-03-16 00:51:09 | 杨世艳 | 2024-03-16 02:44:41
设备 | CF | ND7 | 2024-03-15 | 23:10:02 | 动作 | 收卷牵引R6辊旋转接头漏油 | 无 | 未更换 | 已更换 | C类 | 更换旋转接头 | 内部管理 | CF24031517 | 2024-03-15 | 23:10:23 | 02:00:23 | CF24031517 | OK | OK | OK | 2024-03-16 | 袁永宏 | 2024-03-16 00:46:54 | 杨世艳 | 2024-03-16 04:38:22
制膜 | CC | ND7 | 2024-03-15 | 23:16:39 | 品质异常 | 优化水渍 | CCD，水渍 | 干燥温度1#33° 2#33° 3#38° | 干燥温度 干燥温度1#28° 2#32° 3#35° | C类 | SOC关键参数范围内变更 幅度≤30% | 内部管理 | CC24031513 | 2024-03-16 | 23:21:31 | 00:20:31 | CC24031513 | OK | OK | OK | 2024-03-17 | 李建军 | 2024-03-15 23:19:33 | 彭小梅 | 2024-03-17 01:08:24
制膜 | CK | ND7 | 2024-03-15 | 22:37:36 |  | 清洁萃取赶液辊 | 水渍 | 未清洁 | 已清洁 |  |  |  | CK24031519 | 2024-03-15 | 23:09:26 | 23:09:26 | / | NO | NO | NO | 2024-03-15 | 刘磊 | 2024-03-15 23:00:26 | 朱圆圆 | 2024-03-17 15:11:11
制膜 | CH | ND7 | 2024-03-15 | 22:00:44 | 动作 | 常规清洁 | 亮斑 | 未清洁 | 已清洁 | C类 | 清洁流延刮刀、萃取赶液辊 |  | CH24031520 | 2024-03-16 | 22:00:44 | 23:50:15 | CH24031520 | OK | OK | OK | 2024-03-16 | 李佳壕 | 2024-03-15 22:10:51 | 杨世艳 | 2024-03-16 07:17:27
设备 | CC | ND7 | 2024-03-15 | 19:30:00 | 品质异常 | 关闭萃取应急排风 | 膜面密度，厚度，透气度 | 萃取应急排风开启状态 | 萃取应急排风关闭状态 | B类 | 关闭萃取应急排风 | 跨部门 | CC24031511 | 2024-03-15 | 19:45:00 | 20:38:00 | CC24031511 | OK | OK | OK | 2024-03-15 | 吴坤 | 2024-03-15 20:50:44 | 彭小梅 | 2024-03-16 05:17:08
制膜 | CF | ND7 | 2024-03-15 | 18:10:41 | 品质异常 | 水渍 | 外观 | 调整干燥温度34 干燥3/4/5/6温度42 | 调整干燥温度37 干燥3/4/5/6温度44 | C类 | SOC范围内变更 | 内部管理 | CF24031511 | 2024-03-15 | 18:15:02 | 19:51:41 | CF24031511 | OK | OK | OK | 2024-03-15 | 吕亮 | 2024-03-15 20:18:11 | 欧霜 | 2024-03-15 20:20:54
制膜 | CK | ND7 | 2024-03-15 | 20:09:57 | 品质异常 | 厚度及平整度 | 厚度、透气度、拉伸强度、延伸率、孔径、外观。 | MDH1-4温度119℃ | MDH1-4温度119.2℃ | C类 | 厚度及平整度 | 内部管理 | CK24031516 | 2024-03-15 | 23:08:37 | 23:08:37 | CK24031516 | OK | OK | OK | 2024-03-15 | 邬杨 | 2024-03-15 20:11:19 | 朱圆圆 | 2024-03-17 15:10:49
制膜 | CH | ND7 | 2024-03-15 | 18:28:22 | 动作 | 常规清洁 | 异物 | 未清洁 | 已清洁 | C类 | 大分切清洁 |  | CH24031516 | 2024-03-15 | 18:35:15 | 20:23:15 | CH24031516 | OK | OK | OK | 2024-03-15 | 李佳壕 | 2024-03-15 20:06:48 | 欧霜 | 2024-03-15 22:45:56
大分切 | CJ | ND7 | 2024-03-15 | 19:00:38 | 4M | 订单更新 | 暴筋，平整度，宽度，卷芯留白 | 980*4*4060，张力105/105/102/105，压力52/52/52/50 | 980*3+1050*4060，张力109.7/102.4/99/102.4，压力56/52/52/50 | B类 | 半成品幅宽变更 | 跨部门 | CJ24031514 | 2024-03-14 | 23:05:30 | 23:05:30 | CJ24031514 | NO | NO | NO | 2024-03-15 | 程林森 | 2024-03-15 20:06:14 | 李娅丽 | 2024-03-17 07:37:44
制膜 | CG | ND7 | 2024-03-15 | 19:05:40 | 动作 | 常规清洁 | 异物 | 未清洁 | 已清洁 | C类 | 大分切清洁 |  | CG24031514 | 2024-03-15 | 19:10:15 | 20:35:20 | CG24031514 | OK | OK | OK | 2024-03-15 | 李佳壕 | 2024-03-15 20:04:13 | 欧霜 | 2024-03-15 22:23:56
大分切 | CK | ND7 | 2024-03-15 | 19:30:58 | 品质异常 | 优化平整度 | 平整度 | 摆动-10/50 | 摆动-40/20 | C类 | SOC范围内非关键参数变更 | 内部管理 | CK24031514 | 2024-03-15 | 23:10:21 | 23:10:21 | CK24031514 | OK | OK | OK | 2024-03-15 | 程林森 | 2024-03-15 20:01:32 | 朱圆圆 | 2024-03-17 15:10:27
大分切 | CK | ND7 | 2024-03-15 | 18:18:03 | 4M | 更新订单 | 暴筋，平整度，卷芯留白，宽度 | 980*4*4060，张力103.4/103.4/103.4/101.2，压力55/55/55/55 | 980*3+1050*4060，张力100/100/108.4/98，压力51/51/54/51 | B类 | 半成品幅宽变更 | 跨部门 | CK24031513 | 2024-03-15 | 23:11:05 | 23:11:05 |  | OK | OK | OK | 2024-03-15 | 程林森 | 2024-03-15 19:24:26 | 朱圆圆 | 2024-03-17 15:10:22
大分切 | CG | ND7 | 2024-03-15 | 19:04:05 | 品质异常 | 平整度 | 平整度/暴筋 | 摆动：-50/0 | 摆动：0/50 | C类 | SOC范围内非关键参数变更 | 内部管理 | CG24031513 | 2024-03-15 | 19:10:50 | 23:50:40 | CG24031513 | OK | OK | OK | 2024-03-15 | 李杰 | 2024-03-15 19:07:18 | 欧霜 | 2024-03-16 00:00:37
大分切 | CI | ND7 | 2024-03-15 | 17:30:41 | 4M | 转产ND7 | 卷芯留白，平整度，暴筋 | 型号：SV9，690*5*2060，张力68.3/72.1/68.3/68.3/79.6，压力55/55/55/55/55，张力FPC100-85，压力FPC100-85，放卷张力45 | 型号:ND7，1005*4*2060，张力99.4/93.9/93.9/99.4，压力64/64/64/64，张力FPC100-90，压力FPC100-90,放卷张力40 | B类 | 半成品幅宽变更 | 跨部门 | CI24031501 | 2024-03-15 | 20:02:51 | 20:02:51 | CI24031501 | OK | OK | OK | 2024-03-15 | 程林森 | 2024-03-15 18:36:27 | 朱圆圆 | 2024-03-23 17:34:50
大分切 | CF | ND7 | 2024-03-15 | 18:30:11 | 4M | 订单更新 | 平整度/暴筋/卷芯留白 | 张力：110/105/100/100 分切幅宽：970*4*4060 | 张力：105/95/105/95 分切幅宽：1050*2+890*2*4060 | B类 | 半成品幅宽变更 | 跨部门 | CF24031509 | 2024-03-15 | 18:35:20 | 17:57:20 | CF24031509 | OK | OK | OK | 2024-03-15 | 李杰 | 2024-03-15 18:28:43 | 欧霜 | 2024-03-15 20:18:13
大分切 | CE | ND7 | 2024-03-15 | 16:30:04 | 4M | 订单更新 | 平整度/暴筋/卷芯留白 | 二工位张力：104，分切幅宽：1030*2+890*2*4060 | 二工位张力：98，分切幅宽：1050*2+890*2*4060 | B类 | 半成品幅宽变更 | 跨部门 | CE24031506 | 2024-03-15 | 16:35:16 | 21:30:06 | CE24031506 | OK | OK | OK | 2024-03-15 | 李杰 | 2024-03-15 18:23:07 | 欧霜 | 2024-03-15 21:20:47
大分切 | CD | ND7 | 2024-03-15 | 14:17:02 | 品质异常 | 针孔误判 | / | low的最大亮度为G0:160 G1:170 G2:180 G3:190 G4:200 G5:210 | low的最大亮度为G0:165 G1:175 G2:185 G3:195 G4:200 G5:210 | B类 | 针孔参数修改 | 内部管理 | CD24031510 | 2024-03-15 | 14:32:02 | 15:09:00 | CD24031510 | OK | OK | OK | 2024-03-15 | 邓永红 | 2024-03-15 18:03:46 | 李燕 | 2024-03-15 23:03:19
大分切 | CC | ND7 | 2024-03-15 | 14:32:26 | 品质异常 | 针孔误判 | / | low的最大亮度为G0:160 G1:170 G2:180 G3:190 G4:200 G5:210 | low的最大亮度为G0:165 G1:175 G2:185 G3:195 G4:200 G5:210 | B类 | 针孔参数修改 | 内部管理 | CC24031508 | 2024-03-15 | 14:47:26 | 17:57:00 | CC24031508 | OK | OK | OK | 2024-03-15 | 邓永红 | 2024-03-15 18:00:26 | 李燕 | 2024-03-15 22:56:07
大分切 | CB | ND7 | 2024-03-15 | 15:43:44 | 品质异常 | 针孔误判 | / | low的最大亮度为G0:160 G1:170 G2:180 G3:190 G4:200 G5:210 | low的最大亮度为G0:165 G1:175 G2:185 G3:195 G4:200 G5:210 | B类 | 针孔参数修改 | 内部管理 | CB24031509 | 2024-03-15 | 15:58:44 | 16:20:00 | CB24031509 | OK | OK | OK | 2024-03-15 | 邓永红 | 2024-03-15 17:59:30 | 彭秀琴 | 2024-03-21 03:13:44
大分切 | CA | ND7 | 2024-03-15 | 14:52:00 | 品质异常 | 针孔误判 | / | low的最大亮度为G0:160 G1:170 G2:180 G3:190 G4:200 G5:210 | low的最大亮度为G0:165 G1:175 G2:185 G3:195 G4:200 G5:210 | B类 | 针孔参数修改 | 内部管理 | CA24031512 | 2024-03-15 | 15:00:32 | 15:33:59 | CA24031512 | OK | OK | OK | 2024-03-15 | 邓永红 | 2024-03-15 17:57:25 | 李燕 | 2024-03-15 22:44:26
制膜 | CD | ND7 | 2024-03-15 | 16:48:17 | 动作 | 常规清洁 | 亮斑 | 未清洁 | 已清洁 | C类 | 清洁流延刮刀 | 内部管理 | CD24031514 | 2024-03-15 | 17:03:17 | 18:28:00 | CD24031514 | OK | OK | OK | 2024-03-15 | 向鹏 | 2024-03-15 16:54:41 | 李燕 | 2024-03-15 23:01:30
设备 | CH | ND7 | 2024-03-15 | 16:00:41 | 动作 | 计划更换空调新风过滤棉 | 膜面密度，厚度，透气度 | / | / | C类 | / | 内部管理 | CH24031513 | 2024-03-15 | 16:05:40 | 17:33:40 | CH24031513 | OK | OK | OK | 2024-03-15 | 吴坤 | 2024-03-15 16:33:23 | 欧霜 | 2024-03-15 19:42:15
设备 | CG | ND7 | 2024-03-15 | 16:00:01 | 动作 | 计划更换空调新风过滤棉 | 膜面密度，厚度，透气度 | / | / | C类 | / | 内部管理 | CG24031510 | 2024-03-15 | 16:10:35 | 19:40:40 | CG24031510 | OK | OK | OK | 2024-03-15 | 吴坤 | 2024-03-15 16:32:41 | 欧霜 | 2024-03-15 19:40:30
设备 | CF | ND7 | 2024-03-15 | 16:00:04 | 动作 | 计划更换空调新风过滤棉 | 膜面密度，厚度，透气度 | / | / | C类 | / | 内部管理 | CF240315TD02 | 2024-03-15 | 16:12:02 | 17:11:02 | CF24031509 | OK | OK | OK | 2024-03-15 | 吴坤 | 2024-03-15 16:32:00 | 欧霜 | 2024-03-15 20:17:18
设备 | CE | ND7 | 2024-03-15 | 16:00:24 | 动作 | 计划更换空调新风过滤棉 | 膜面密度，厚度，透气度 | / | / | C类 | / | 内部管理 | CE24031506 | 2024-03-15 | 16:05:57 | 17:30:57 | CE24031506 | OK | OK | OK | 2024-03-15 | 吴坤 | 2024-03-15 16:31:03 | 欧霜 | 2024-03-23 16:19:23
设备 | CH | ND7 | 2024-03-15 | 10:00:30 | 动作 | 计划更换烘箱送风过滤棉 | 膜面密度，厚度，透气度 | / | / | C类 | / | 内部管理 | CH24031504 | 2024-03-15 | 10:05:45 | 10:02:45 | CH24031504 | OK | OK | OK | 2024-03-15 | 吴坤 | 2024-03-15 16:30:18 | 欧霜 | 2024-03-15 19:41:38
设备 | CG | ND7 | 2024-03-15 | 10:00:43 | 动作 | 计划更换烘箱送风过滤棉 | 膜面密度，厚度，透气度 | / | / | C类 | / | 内部管理 | 停机中 | 2024-03-15 | 10:05:30 | 11:20:35 | CG24031501 | OK | OK | OK | 2024-03-15 | 吴坤 | 2024-03-15 16:29:28 | 欧霜 | 2024-03-15 19:41:59
设备 | CF | ND7 | 2024-03-15 | 10:00:47 | 动作 | 计划更换烘箱送风过滤棉 | 膜面密度，厚度，透气度 | / | / | C类 | / | 内部管理 | CF24031504 | 2024-03-15 | 10:10:11 | 11:50:11 | CF24031504 | OK | OK | OK | 2024-03-15 | 吴坤 | 2024-03-15 16:28:40 | 欧霜 | 2024-03-15 19:45:04
设备 | CE | ND7 | 2024-03-15 | 10:00:35 | 动作 | 计划更换烘箱送风过滤棉 | 膜面密度，厚度，透气度 | / | / | C类 | / | 内部管理 | 停机中 | 2024-03-15 | 10:05:20 | 15:25:20 | CE24031504 | OK | OK | OK | 2024-03-15 | 吴坤 | 2024-03-15 16:27:36 | 欧霜 | 2024-03-23 16:19:43
制膜 | CK | ND7 | 2024-03-15 | 15:48:43 | 品质异常 | 透气度持续偏高 | 透气度 | TD2温度1-12区133.9℃ | TD2温度1-12区133.8℃ | C类 | 透气度 | 内部管理 | CK24031511 | 2024-03-15 | 23:07:40 | 23:07:40 | CK24031511 | OK | OK | OK | 2024-03-15 | 邬杨 | 2024-03-15 15:52:06 | 朱圆圆 | 2024-03-17 15:10:06
设备 | CC | ND7 | 2024-03-15 | 16:12:46 | 动作 | 链夹刷油 | 亮斑 | 未刷油 | 已刷油 | C类 | 链夹刷油 | 跨部门 | CC24031507 | 2024-03-15 | 16:27:46 | 16:56:00 | CC24031507 | OK | OK | OK | 2024-03-15 | 聂雪 | 2024-03-15 15:43:38 | 李燕 | 2024-03-15 22:53:59
设备 | CD | ND7 | 2024-03-15 | 15:55:43 | 动作 | 链夹刷油 | 亮斑 | 未刷油 | 已刷油 | C类 | 链夹刷油 | 跨部门 | CD24031512 | 2024-03-15 | 16:10:43 | 16:46:00 | CD24031512 | OK | OK | OK | 2024-03-15 | 聂雪 | 2024-03-15 15:36:10 | 李燕 | 2024-03-15 23:00:30
制膜 | CB | ND7 | 2024-03-15 | 14:50:00 | 品质异常 | 优化厚度，花斑 | 1.厚度 2.花斑 | 流延CR1速度 9.65m/min MD拉伸辊7速比 99.4 MD拉伸辊8-冷却辊4速比99.3 | 流延CR1速度 9.72m/min MD拉伸辊7速比 99.27 MD拉伸辊8-冷却辊4速比99.17 | C类 | SOC范围内非关键参数变更 | 内部管理 | CB24031508 | 2024-03-15 | 14:55:53 | 15:30:11 | CB24031508 | NO | NO | NO | 2024-03-15 | 杨林 | 2024-03-15 15:21:49 | 彭小梅 | 2024-03-16 05:14:41
制膜 | CE | ND7 | 2024-03-15 | 13:30:54 | 4M | 厚度偏低 | 厚度 热收缩 | 线速度79 拉比6.77 | 线速度77.5 拉比6.64 | B类 | SOC范围内变更 | 中试 | CE24031504 | 2024-03-15 | 14:25:00 | 14:35:00 | CE24031504 | OK | OK | OK | 2024-03-15 | 朱家锦 | 2024-03-15 13:53:00 | 欧霜 | 2024-03-15 21:23:41
制膜 | CB | ND7 | 2024-03-15 | 13:10:32 | 品质异常 | 优化透气度 | 透气度 | 2TD1-11/133.4 | 2TD1-11/133.5 | C类 | SOC范围关键工艺参数变更:幅度≤30%上下限 | 内部管理 | CB24031507 | 2024-03-15 | 13:25:32 | 14:38:00 | CB24031507 | OK | OK | OK | 2024-03-15 | 李川粤 | 2024-03-15 13:14:08 | 彭小梅 | 2024-03-16 05:14:48
大分切 | CB | ND7 | 2024-03-15 | 12:30:19 | 品质异常 | 优化暴筋 | 平整度、暴筋 | 张力92/92/108/108 | 张力102/97/129/119 | C类 | SOC范围关键工艺参数变更：幅度≤30%上下限 | 内部管理 | CB24031505 | 2024-03-15 | 12:51:06 | 13:11:06 | CB24031505 | OK | OK | OK | 2024-03-15 | 湛宇 | 2024-03-15 13:09:38 | 彭小梅 | 2024-03-16 05:14:54
制膜 | CG | ND-7 | 2024-03-15 | 12:58:43 | 品质异常 | 透气度偏低 | 透气度 | 2TD温度2-9区133.6 | 2TD温度2-9区133.7 | C类 | SOC范围内非关键参数变更 | 内部管理 | CG24031505 | 2024-03-15 | 13:00:00 | 13:35:00 | CG24031505 | OK | OK | OK | 2024-03-15 | 汪洪飞 | 2024-03-15 13:08:56 | 杨世艳 | 2024-03-15 14:19:15
大分切 | CC | ND7 | 2024-03-15 | 11:00:14 | 4M | 更新订单宽度 | 平整度、暴筋 | 890*4*4060、张力93/93/93/93、压力49/49/49/49 | 970*2+890*2*4060、张力101/97/101/93、压力53/49/53/49 | B类 | 半成品幅宽变更 | 跨部门 | CC24031504 | 2024-03-15 | 11:15:14 | 12:05:00 | CC24031504 | NO | NO | NO | 2024-03-15 | 湛宇 | 2024-03-15 12:26:07 | 彭小梅 | 2024-03-18 08:39:50
大分切 | CH | ND7 | 2024-03-15 | 11:00:40 | 4M | 订单更新 | 平整度/暴筋/卷芯留白 | 三工位张力压力：73.4/184，分切幅宽：1030*3+890*1*4060 | 三工位张力压力：78.9/201 分切幅宽：1030*3+970*1*4060 | B类 | 半成品幅宽变更 | 跨部门 | CH24031506 | 2024-03-15 | 11:00:40 | 16:00:55 | CH24031506 | OK | OK | OK | 2024-03-15 | 李杰 | 2024-03-15 11:12:12 | 杨世艳 | 2024-03-15 16:26:41
制膜 | CF | ND7 | 2024-03-15 | 10:10:23 | 动作 | 大分切开机清洁 | PE粉尘，异物 | 未清洁 | 已清洁 | C类 | 清洁分切及辊面，及磁力架 |  | TDO2 | 2024-03-15 | 10:10:23 | 11:50:53 | TDO2 | OK | OK | OK | 2024-03-15 | 孔晶鑫 | 2024-03-15 10:44:13 | 杨世艳 | 2024-03-15 16:25:44
制膜 | CE | ND7 | 2024-03-15 | 08:25:06 | 动作 | 萃取破膜，做全线辊面清洁，全线磁力架，重穿至收卷 | 亮斑，油渍，异物，PE颗粒，厚度， | 未清洁 | 已清洁 | C类 | 清洁全线辊面 |  | CE24031504 | 2024-03-15 | 08:25:44 | 15:25:44 | CE24031504 | OK | OK | OK | 2024-03-15 | 孔晶鑫 | 2024-03-15 10:33:39 | 杨世艳 | 2024-03-15 15:50:43
设备 | CK | ND7 | 2024-03-15 | 09:45:32 | 动作 | 投用新二氯甲烷 | 膜面 | ELJW2024020701 | ELJW2024020801 | B类 | 投用新二氯甲烷 | 跨部门 | CK24031505 | 2024-03-15 | 09:45:32 | 11:47:00 | CK24031505 | OK | OK | OK | 2024-03-15 | 何鑫 | 2024-03-15 10:30:45 | 朱圆圆 | 2024-03-17 15:10:00
设备 | CJ | ND7 | 2024-03-15 | 09:45:51 | 动作 | 投用新二氯甲烷 | 膜面 | ELJW2024020701 | ELJW2024020801 | B类 | 投用新二氯甲烷 | 跨部门 | CJ24031505 | 2024-03-15 | 09:45:51 | 11:25:56 | CJ24031505 | OK | OK | OK | 2024-03-15 | 何鑫 | 2024-03-15 10:29:32 | 李娅丽 | 2024-03-17 07:41:53
设备 | CI | ND7 | 2024-03-15 | 09:45:13 | 动作 | 投用新二氯甲烷 | 膜面 | ELJW2024020701 | ELJW2024020801 | B类 | 投用新二氯甲烷 | 跨部门 | 停机检修中 | 2024-03-16 | 20:03:19 | 20:03:19 | 停机检修中 | NG | NG | NG | 2024-03-16 | 何鑫 | 2024-03-15 10:27:50 | 朱圆圆 | 2024-03-23 17:34:55
制膜 | CC | ND7 | 2024-03-15 | 10:14:48 | 4M | 优化针孔瑕疵 | 全检 | 拉伸2区循环风机状态：开起，温度132，预热区温度132，拉伸1 2区温度132，拉伸5 6温度132 | 拉伸2区循环风机状态：关闭，温度118，预热区温度135，拉伸1 2区温度135，拉伸5 6温度136 | A类 | SOC范围外关键参数变更 | 中试 | CC24031504 | 2024-03-15 | 10:29:48 | 12:05:00 | CC24031504 | OK | OK | OK | 2024-03-15 | 杨鹏 | 2024-03-15 10:19:28 | 李燕 | 2024-03-15 22:51:39
设备 | CH | ND7 | 2024-03-15 | 09:45:15 | 动作 | 投用新二氯甲烷 | 膜面 | ELJW2024020701 | ELJW2024020801 | B类 | 投用新二氯甲烷 | 跨部门 | CH24031505 | 2024-03-15 | 09:45:15 | 10:50:18 | CH24031505 | OK | OK | OK | 2024-03-15 | 何鑫 | 2024-03-15 10:17:44 | 杨世艳 | 2024-03-15 14:57:16
设备 | CG | ND7 | 2024-03-15 | 09:45:38 | 动作 | 投用新二氯甲烷 | 膜面 | ELJW2024020701 | ELJW2024020801 | B类 | 投用新二氯甲烷 | 跨部门 | CG240315TD02 | 2024-03-15 | 09:50:15 | 11:20:15 | CG24031501 | OK | OK | OK | 2024-03-15 | 何鑫 | 2024-03-15 10:16:13 | 欧霜 | 2024-03-15 19:42:58
设备 | CF | ND7 | 2024-03-15 | 09:45:42 | 动作 | 投用新二氯甲烷 | 膜面 | ELJW2024020701 | ELJW2024020801 | B类 | 投用新二氯甲烷 | 跨部门 | CF240315 TD02 |  | 09:24:07 | 10:24:07 | CF240315 TD02 | OK | OK | OK | 2024-03-15 | 何鑫 | 2024-03-15 10:14:21 | 杨世艳 | 2024-03-15 16:24:48
设备 | CE | ND7 | 2024-03-15 | 09:45:20 | 动作 | 投用新二氯甲烷 | 膜面 | ELJW2024020701 | ELJW2024020801 | B类 | 投用新二氯甲烷 | 跨部门 | 停机检修 | 2024-03-15 | 09:46:16 | 15:25:31 | CE24031504 | OK | OK | OK | 2024-03-15 | 何鑫 | 2024-03-15 10:12:16 | 杨世艳 | 2024-03-15 15:49:39
制膜 | CB | ND7 | 2024-03-15 | 10:00:27 | 品质异常 | 优化连续性透明 | CCD | 刮液辊/35；S1/35；S2-S3/35;7-8干燥/40；辅助干燥/35 | 刮液辊/42；S1/42；S2-S3/42;7-8干燥/42；辅助干燥/42 | C类 | SOC范围内非关键参数变更 | 内部管理 | CB24031503 | 2024-03-15 | 10:05:01 | 10:50:28 | CB24031503 | OK | OK | OK | 2024-03-15 | 李川粤 | 2024-03-15 10:10:16 | 彭小梅 | 2024-03-16 05:15:00
设备 | CD | ND7 | 2024-03-15 | 09:45:33 | 动作 | 投用新二氯甲烷 | 膜面 | ELJW2024020701 | ELJW2024020801 | B类 | 投用新二氯甲烷 | 跨部门 | CD24031505 | 2024-03-15 | 10:00:33 | 10:53:00 | CD24031505 | OK | OK | OK | 2024-03-15 | 何鑫 | 2024-03-15 10:01:58 | 李燕 | 2024-03-15 22:59:18
设备 | CC | ND7 | 2024-03-15 | 09:45:09 | 动作 | 投用新二氯甲烷 | 膜面 | ELJW2024020701 | ELJW2024020801 | B类 | 投用新二氯甲烷 | 跨部门 | CC24031504 | 2024-03-15 | 10:00:09 | 12:05:00 | CC24031504 | OK | OK | OK | 2024-03-15 | 何鑫 | 2024-03-15 10:00:07 | 李燕 | 2024-03-15 22:50:29
制膜 | CG | ND7 | 2024-03-15 | 09:44:11 | 动作 | 常规清洁 | 晶点，亮斑 | 未清洁 | 已清洁 | C类 | 清洁流延刮刀，萃取赶液辊 | 内部管理 | CG24031501 | 2024-03-15 | 09:44:11 | 11:20:00 | CG24031501 | OK | OK | OK | 2024-03-15 | 黄代桥 | 2024-03-15 09:58:45 | 杨世艳 | 2024-03-15 13:51:13
设备 | CB | ND7 | 2024-03-15 | 09:45:38 | 动作 | 投用新二氯甲烷 | 膜面 | ELJW2024020701 | ELJW2024020801 | B类 | 投用新二氯甲烷 | 跨部门 | CB24031505 | 2024-03-15 | 10:03:22 | 13:10:22 | CB24031505 | OK | OK | OK | 2024-03-15 | 何鑫 | 2024-03-15 09:58:17 | 彭小梅 | 2024-03-16 05:15:06
设备 | CA | ND7 | 2024-03-15 | 09:45:24 | 动作 | 投用新二氯甲烷 | 膜面 | ELJW2024020701 | ELJW2024020801 | B类 | 投用新二氯甲烷 | 跨部门 | CA24031506 | 2404-03-06 | 11:10:19 | 11:30:26 | CA24031506 | OK | OK | OK | 2024-03-15 | 何鑫 | 2024-03-15 09:54:19 | 彭小梅 | 2024-03-15 16:36:12
设备 | CB | ND7 | 2024-03-15 | 10:05:23 | 动作 | 链夹刷油 | 亮斑 | 未刷油 | 已刷油 |  | 链夹刷油 |  | CB24031504 | 2024-03-15 | 10:10:29 | 11:32:29 | CB24031504 | OK | OK | OK | 2024-03-15 | 聂雪 | 2024-03-15 09:49:21 | 彭小梅 | 2024-03-16 05:15:12
大分切 | CF | ND7 | 2024-03-15 | 09:00:47 | 品质异常 | 优化平整度 | 平整度/暴筋 | 放卷张力：145 | 放卷张力：160 | C类 | SOC范围关键工艺参数变更：幅度≤30%上下限 | 内部管理 | CF24031503 | 2024-03-15 | 09:00:44 | 14:22:44 | CF24031503 | OK | OK | OK | 2024-03-15 | 李杰 | 2024-03-15 09:31:28 | 杨世艳 | 2024-03-15 16:23:52
大分切 | CG | ND7 | 2024-03-15 | 08:42:52 | 动作 | 预防CCD降级 | 异物 | 未清洁 | 已清洁 | C类 | 大分切开机清洁 | 内部管理 | CG24031501 | 2024-03-15 | 08:45:15 | 11:20:15 | CG24031501 | OK | OK | OK | 2024-03-15 | 黄代桥 | 2024-03-15 09:28:07 | 欧霜 | 2024-03-15 19:44:16
大分切 | CH | ND7 | 2024-03-15 | 09:05:53 | 动作 | 预防CCD降级 | 异物 | 未清洁 | 已清洁 | C类 | 大分切开机清洁 | 内部管理 | CH24031504 | 2024-03-15 | 09:05:53 | 10:10:02 | CH24031504 | OK | OK | OK | 2024-03-15 | 黄代桥 | 2024-03-15 09:25:43 | 杨世艳 | 2024-03-15 14:56:11
制膜 | CK | ND7 | 2024-03-15 | 08:52:01 | 动作 | 常规清洁维护 | 膜面外观 | 未清洁 | 已清洁 |  | 清洁流延刮刀/MD辊面析出物/TD1出口牵引/萃取赶液辊/收卷牵引辊面/分切机辊面 |  | CK24031504 | 2024-03-15 | 08:52:01 | 10:56:00 | CK24031504 | OK | OK | OK | 2024-03-15 | 李奇峰 | 2024-03-15 09:25:37 | 朱圆圆 | 2024-03-17 15:09:55
设备 | CA | ND7 | 2024-03-15 | 09:34:20 | 动作 | 链夹刷油 | 亮斑 | 未刷油 | 已刷油 |  | 链夹刷油 |  | CA24031506 | 2024-03-11 | 11:10:09 | 11:36:09 | CA24031506 | OK | OK | OK | 2024-03-15 | 聂雪 | 2024-03-15 09:21:31 | 彭小梅 | 2024-03-15 16:37:06
制膜 | CB | ND7 | 2024-03-15 | 08:55:59 | 动作 | 常规清洁 | 亮斑 | 未清洁 | 已清洁 |  | 清洁流延小辊及更换刮刀纸萃取赶液辊 |  | CB24031503 | 2024-03-15 | 09:31:15 | 10:55:51 | CB24031503 | OK | OK | OK | 2024-03-15 | 张逸飞 | 2024-03-15 09:20:03 | 彭小梅 | 2024-03-16 05:15:17
制膜 | CA | ND7 | 2024-03-15 | 08:48:14 | 动作 | 常规清洁 | 亮斑 | 未清洁 | 已清洁 |  | 常规清洁流延小辊 |  | CA24031505 | 2024-03-15 | 10:33:04 | 10:51:14 | CA24031505 | OK | OK | OK | 2024-03-15 | 张逸飞 | 2024-03-15 09:17:03 | 彭小梅 | 2024-03-15 16:38:12
制膜 | CH | ND7 | 2024-03-15 | 09:09:42 | 动作 | 常规清洁 | 亮斑 | 未清洁 | 已清洁 | C类 | 清洁流延刮刀，萃取赶液辊 | 内部管理 | CH24031505 | 2024-03-15 | 09:09:42 | 10:50:49 | CH24031505 | OK | OK | OK | 2024-03-15 | 黄代桥 | 2024-03-15 09:14:06 | 杨世艳 | 2024-03-15 14:54:58
制膜 | CB | ND7 | 2024-03-15 | 07:10:15 | 动作 | 连续性针孔不满足选膜 | 针孔 | 未清洁 | 已清洁 |  | 清洁萃取S辊及横梁 |  | CB24031502 | 2024-03-15 | 07:23:23 | 09:30:32 | CB24031502 | OK | OK | OK | 2024-03-15 | 张逸飞 | 2024-03-15 07:28:31 | 彭小梅 | 2024-03-16 05:15:23
制膜 | CG | ND7 | 2024-03-15 | 06:50:00 | 动作 | 因模头一工位挂焦料严重，停机至流延出口，清洁模头唇口、全线辊面及磁力架清洁，重新穿膜 | 厚度、亮斑 | 未清洁 | 已清洁 | C类 | 清洁全线辊面、重新穿膜至收卷 |  | CG24031501 | 2024-03-15 | 08:40:00 | 11:18:00 | CG24031501 | OK | OK | OK | 2024-03-15 | 李佳壕 | 2024-03-15 07:25:42 | 杨世艳 | 2024-03-15 13:52:51
制膜 | CF | ND7 | 2024-03-15 | 04:21:46 | 动作 | 常规清洁 | 透明 | 未清洁 | 已清洁 | C类 | 清洁赶液辊 |  | CF24031419 | 2024-03-15 | 04:25:23 | 06:00:25 | CF24031419 | OK | OK | OK | 2024-03-15 | 张志强 | 2024-03-15 04:27:06 | 欧霜 | 2024-03-15 07:28:12
制膜 | CI |  | 2024-03-14 | 16:30:00 | 4M | 计划检修 | 全检 | 模头1100，TD2喷油时间调整3.5小时在线12分钟，间隔10分钟每次喷3s | 1.下料塔添加磁力架 2.挤出机模头更换900 3.cast铸片添加小压辊 4.mdl拉伸6齿轮更换 5.TD1添加接油盘 6.TD2喷油时间调整2小时在线4分钟，间隔2分钟每次喷1s 7.TD2 萃取磁力架安装 8.TD3 入口更改F400油，20s/100min | C类 | 加装新的设备备件（与隔膜直接接触） | 内部管理 | / |  | 20:04:10 | 20:04:10 | / | NG | NG | NG | 2024-03-16 | 杨师操 | 2024-03-15 02:43:31 | 朱圆圆 | 2024-03-23 17:35:02
制膜 | CH | ND7 | 2024-03-15 | 01:52:28 | 品质异常 | 透气度偏大 | 透气度 | 2TD2-9区温度133.5 | 2TD2-9区温度133.4 | C类 | SOC范围内非关键参数变更 | 内部管理 | CH24031422 | 2024-03-15 | 01:54:44 | 03:05:44 | CH24031422 | OK | OK | OK | 2024-03-15 | 曾强 | 2024-03-15 01:54:04 | 欧霜 | 2024-03-15 04:43:32
大分切 | CB | ND7 | 2024-03-15 | 00:20:26 | 品质异常 | 优化平整度 | 暴筋，平整度 | 摆动-10,50 | 摆动-50,50 | C类 | SOC范围内非关键参数变更 | 内部管理 | CB24031417 | 2024-03-14 | 00:35:39 | 01:27:39 | CB24031417 | OK | OK | OK | 2024-03-14 | 李雅军 | 2024-03-15 01:42:17 | 彭小梅 | 2024-03-16 05:15:29
制膜 | CB | ND7 | 2024-03-14 | 23:46:22 | 品质异常 | 母卷起皱 | 暴筋 | T10/T11/T12速比100 | T10/T11/T12速比99.8 | C类 | SOC范围内非关键参数变更 | 内部管理 | CB24031417 | 2024-03-14 | 01:01:32 | 01:27:32 | CB24031417 | OK | OK | OK | 2024-03-14 | 柯冬 | 2024-03-15 01:12:54 | 李燕 | 2024-03-15 04:59:28
制膜 | CF | ND-7 | 2024-03-15 | 00:07:00 | 品质异常 | MD热收缩偏大不满足选膜 | MD热收缩 | 线速85.7/MD拉比6.79/1TD拉伸6-14区温度118.7/2TD13-20区温度136.1/干燥1,2辊温度32/干燥2，3,4,5,6,7（99.8,99.8,99.9,99.9,99.9,99.9）/MD拉预热1,，2，3,4辊温度108,5,6，辊温度110 | 线速86.2/MD拉比6.92/1TD拉伸6-14区温度118.5/2TD13-20区温度136.2/干燥1,2辊温度34,36/干燥2，3,4,5,6,7（99.7,99.6,99.8,99.8,99.8,99.7）/MD拉预热1,，2，3,4辊温度106，5,6，辊温度108 | B类 | 线速度/MD拉比/1TD温度/2TD温度 | 跨部门 | CF24031515 | 2024-03-15 | 00:55:40 | 01:40:50 | CF24031515 | NO | NO | NO | 2024-03-15 | 李星 | 2024-03-15 00:24:30 | 李星 | 2024-03-15 07:57:31
制膜 | CG | ND7 | 2024-03-14 | 22:58:13 | 动作 | 常规清洁 | 亮斑 | 未清洁 | 已清洁 | C类 | 清洁流延刮刀、萃取赶液辊 |  | CG24031425 | 2024-03-14 | 23:05:00 | 00:30:00 | CG24031425 | OK | OK | OK | 2024-03-14 | 李佳壕 | 2024-03-14 23:10:08 | 欧霜 | 2024-03-15 03:08:01
大分切 | CH | ND7 | 2024-03-14 | 22:06:00 | 动作 | 常规清洁 | 异物 | 未清洁 | 已清洁 | C类 | 大分切清洁 |  | CH24031417 | 2024-03-14 | 22:10:11 | 23:06:11 | CH24031417 | OK | OK | OK | 2024-03-14 | 李佳壕 | 2024-03-14 22:23:10 | 欧霜 | 2024-03-15 04:42:42
大分切 | CG | ND7 | 2024-03-14 | 20:40:00 | 动作 | 常规清洁 | 异物 | 未清洁 | 已清洁 | C类 | 大分切清洁 |  | CG24031421 | 2024-03-14 | 20:45:00 | 21:30:00 | CG24031421 | OK | OK | OK | 2024-03-14 | 李佳壕 | 2024-03-14 22:17:52 | 欧霜 | 2024-03-15 03:06:25
大分切 | CH | ND7 | 2024-03-14 | 22:10:05 | 品质异常 | 优化暴筋 | 平整度/暴筋 | 一工位张力79.3 | 一工位张力84.9 | C类 | SOC范围内关键参数变更 | 内部管理 | CH24031417 | 2024-03-14 | 22:15:33 | 23:06:33 | CH24031417 | OK | OK | OK | 2024-03-14 | 邹浩 | 2024-03-14 22:13:12 | 欧霜 | 2024-03-15 04:42:09
制膜 | CJ | ND-7 | 2024-03-14 | 21:17:00 | 动作 | 清洁流延刮刀MD清洁 | 优化膜面外观 |  | 已清洁 |  |  |  | CJ24031419 | 2024-03-14 | 21:17:00 | 23:19:00 | / | NO | NO | NO | 2024-03-14 | 黄强 | 2024-03-14 22:02:44 | 李娅丽 | 2024-03-17 07:38:00
制膜 | CB | ND7 | 2024-03-14 | 21:20:18 | 动作 | 常规清洁 | 透明 | 未清洁 | 已清洁 |  | 清洁萃取赶液辊及S辊 |  | CB24031415 | 2024-03-14 | 21:35:20 | 23:13:20 | CB24031415 | OK | OK | OK | 2024-03-14 | 张逸飞 | 2024-03-14 21:35:20 | 李燕 | 2024-03-15 04:58:22
制膜 | CE | ND7 | 2024-03-14 | 21:26:18 | 动作 | 常规清洁 | 亮斑 | 未清洁 | 已清洁 | C类 | 清洁流延刮刀 |  | CE24031418 | 2024-03-14 | 21:30:34 | 23:11:34 | CE24031418 | OK | OK | OK | 2024-03-14 | 张志强 | 2024-03-14 21:29:33 | 欧霜 | 2024-03-15 01:18:21
大分切 | CE | ND7 | 2024-03-14 | 21:26:13 | 动作 | 常规清洁 | 异物 | 未清洁 | 已清洁 | C类 | 大分切开机清洁 |  | CE24031417 | 2024-03-14 | 21:30:40 | 22:14:40 | CE24031417 | OK | OK | OK | 2024-03-14 | 张志强 | 2024-03-14 21:28:16 | 欧霜 | 2024-03-15 01:17:31
制膜 | CH | ND7 | 2024-03-14 | 21:11:32 | 动作 | 常规清洁 | 亮斑 | 未清洁 | 已清洁 | C类 | 清洁流延刮刀、萃取赶液辊 |  | CH24031417 | 2024-03-14 | 21:15:23 | 23:06:23 | CH24031417 | OK | OK | OK | 2024-03-14 | 李佳壕 | 2024-03-14 21:21:32 | 欧霜 | 2024-03-15 04:41:29
制膜 | CC | ND7 | 2024-03-14 | 21:14:51 | 动作 | 常规清洁 | 亮斑 | 未清洁 | 已清洁 | C类 | 清洁流延刮刀 | 内部管理 | CC24031417 | 2024-03-14 | 21:29:00 | 22:52:00 | CC24031417 | OK | OK | OK | 2024-03-14 | 向鹏 | 2024-03-14 21:16:02 | 李燕 | 2024-03-15 04:53:51
制膜 | CF | ND7 | 2024-03-14 | 20:53:01 | 动作 | 常规清洁 | 亮斑 | 未清洁 | 已清洁 | C类 | 清洁流延刮刀 |  | CF24031413 | 2024-03-14 | 20:55:15 | 22:50:20 | CF24031413 | OK | OK | OK | 2024-03-15 | 张志强 | 2024-03-14 21:12:02 | 欧霜 | 2024-03-15 02:27:34
制膜 | CK | ND7 | 2024-03-14 | 21:15:12 | 动作 | 清洁MD辊面析出物/收卷分切辊面卫生 | 优化膜面外观 | 未清洁 | 已清洁 |  |  |  | CK24031416 | 2024-03-14 | 21:15:12 | 22:53:00 | CK24031416 | OK | OK | OK | 2024-03-14 | 刘磊 | 2024-03-14 21:11:30 | 朱圆圆 | 2024-03-17 15:09:50
大分切 | CF | ND7 | 2024-03-14 | 20:53:25 | 动作 | 常规清洁 | 异物 | 未清洁 | 已清洁 | C类 | 大分切开机清洁 |  | CF24031412 | 2024-03-14 | 20:55:15 | 21:45:10 | CF24031412 | OK | OK | OK | 2024-03-14 | 张志强 | 2024-03-14 21:09:37 | 欧霜 | 2024-03-14 22:05:10
制膜 | CD | ND7 | 2024-03-14 | 20:54:37 | 动作 | 常规清洁 | 亮斑 | 未清洁 | 已清洁 | C类 | 清洁流延刮刀 | 内部管理 | CD24031418 | 2024-03-14 | 21:09:00 | 22:27:00 | CD24031418 | OK | OK | OK | 2024-03-14 | 向鹏 | 2024-03-14 21:02:42 | 李燕 | 2024-03-15 04:56:24
大分切 | CF | ND7 | 2024-03-14 | 09:40:56 | 品质异常 | 优化平整度 | 优化平整度 | 放卷张力：150 | 放卷张力：145 | C类 | SOC范围关键工艺参数变更：幅度≤30%上下限 | 内部管理 | CF24031404 | 2024-03-14 | 09:40:56 | 10:30:56 | CF24031404 | OK | OK | OK | 2024-03-14 | 李杰 | 2024-03-14 19:43:29 | 李杰 | 2024-03-15 09:26:44
制膜 | CG | ND7 | 2024-03-14 | 19:11:46 | 动作 | 优化亮斑 | 亮斑 | 未清洁 | 已清洁 | C类 | 清洁流延刮刀，清洁萃取赶液辊 |  | CG24031421 | 2024-03-14 | 19:15:00 | 21:30:00 | CG24031421 | OK | OK | OK | 2024-03-14 | 黄代桥 | 2024-03-14 19:41:45 | 欧霜 | 2024-03-15 03:07:49
制膜 | CD | ND7 | 2024-03-14 | 18:20:19 | 4M | 原料批次变更 |  | 0001935917 | 0001937145 | B类 | 原料批次变更 | 跨部门 | CD24031417 | 2024-03-14 | 18:35:00 | 21:28:00 | CD24031417 | OK | OK | OK | 2024-03-14 | 杨诚 | 2024-03-14 19:34:47 | 李燕 | 2024-03-15 04:57:22
制膜 | CC | ND7 | 2024-03-14 | 18:20:09 | 4M | 原料批次变更 |  | 0001935917 | 0001937145 | B类 | 原料批次变更 | 跨部门 | CC24031415 | 2024-03-14 | 18:35:00 | 21:06:00 | CC24031415 | NO | OK | OK | 2024-03-14 | 杨诚 | 2024-03-14 19:33:12 | 李燕 | 2024-03-15 04:55:08
制膜 | CB | ND7 | 2024-03-14 | 18:10:02 | 4M | 原料批次变更 |  | 0001935917 | 0001937145 | B类 | 原料批次变更 | 跨部门 | CB24031414 | 2024-03-14 | 18:25:47 | 22:00:47 | CB24031414 | OK | OK | OK | 2024-03-14 | 杨诚 | 2024-03-14 19:31:05 | 李燕 | 2024-03-15 04:56:13
制膜 | CA | ND7 | 2024-03-14 | 18:00:00 | 4M | 原料批次变更 |  | 0001935917 | 0001937145 | B类 | 原料批次变更 | 跨部门 | CA24031417 | 2024-03-14 | 18:23:02 | 18:50:08 | CA24031417 | OK | OK | OK | 2024-03-14 | 杨诚 | 2024-03-14 19:27:51 | 李燕 | 2024-03-14 22:04:17
制膜 | CB | ND7 | 2024-03-14 | 19:16:58 | 品质异常 | 改善油渍造成亮斑/透明 | 厚度，透气度，平整度，CCD，外观 | 2TD送风频率47 萃取干燥抽风频率42 1TD 1-6区风机功率55 1TD 7-18区UP风机功率55 1TD 7-18区DOWN风机功率56 2TD1-10区风机功率52 2TD 11-20区UP风机功率51 2TD 11-20区DOWN风机功率53 | 2TD送风频率42 萃取干燥抽风频率38 1TD 1-6区风机功率52 1TD 7-18区UP风机功率52 1TD 7-18区DOWN风机功率53 2TD1-10区风机功率49 2TD 11-20区UP风机功率48 2TD 11-20区DOWN风机功率50 | C类 | SOC范围内非关键参数变更 | 内部管理 | CB24031413 | 2024-03-14 | 19:31:21 | 20:58:21 | CB24031413 | OK | OK | OK | 2024-03-14 | 吴成海 | 2024-03-14 19:22:32 | 李燕 | 2024-03-15 04:57:13
制膜 | CC | ND7 | 2024-03-14 | 18:55:14 | 4M | 优化针孔瑕疵 | 全检 | T2拉伸2区风机55% | T2拉伸2区风机90% | A类 | soc范围外关键参数变更 | 中试 | CC24031414 | 2024-03-14 | 19:10:00 | 20:23:00 | CC24031414 | OK | OK | OK | 2024-03-14 | 杨鹏 | 2024-03-14 18:57:28 | 李燕 | 2024-03-15 04:52:57
设备 | CI | ND7 | 2024-03-14 | 18:27:10 | 动作 | TEX总挤出量解锁 | 无 | total flow upper limit （600kg/h） | total flow upper limit （630kg/h） | B类 | TEX总挤出量解锁 | 跨部门 | / |  | 20:04:59 | 20:04:59 | / | NG | NG | NG | 2024-03-14 | 欧雪松 | 2024-03-14 18:36:16 | 朱圆圆 | 2024-03-23 17:35:12
涂布 | 9线 | ND7 | 2024-03-14 | 15:30:00 | 动作 | 调整涂布一刀盒位置 | 膜面 | 涂布一刀盒未与线棒同心 | 涂布一刀盒中心线与线棒同心 | C类 | 调整涂布一刀盒位置调整 | 内部管理 | 停机中 | [8 empty] | 杨师操 | 2024-03-14 17:37:33 | 杨师操 | 2024-03-14 17:38:30
制膜 | CI | ND7 | 2024-03-14 | 17:15:59 | 品质异常 | 恢复ND7环境温湿度 | 外观、CCD | 应急排风：开启 | 应急排风：关闭 | B类 | SOC范围外非关键参数变更 | 跨部门 | 开机第一卷 |  | 17:15:18 | 17:15:18 | / | NG | NG | NG | 2024-03-14 | 杜开阔 | 2024-03-14 17:20:18 | 朱圆圆 | 2024-03-23 17:38:53
设备 | CK | ND7 | 2024-03-14 | 15:21:00 | 动作 | 优化凹凸不平 | 膜面外观 | 大辊第二把刮刀（国产） | 更换为大辊第二把刮刀（JSW） |  | 更换流延大辊刮刀 |  | CK24031410 | 2024-03-14 | 15:21:00 | 19:29:26 | CK24031410 | OK | OK | OK | 2024-03-14 | 杨师操 | 2024-03-14 16:43:43 | 朱圆圆 | 2024-03-17 15:09:26
设备 | CD | ND7 | 2024-03-14 | 15:00:00 | 动作 | 计划更换空调新风过滤棉 | 膜面密度，厚度，透气度 | / | / | C类 | / | 内部管理 | CD24031411 | 2024-03-14 | 15:15:37 | 16:40:37 | CD24031411 | OK | OK | OK | 2024-03-14 | 吴坤 | 2024-03-14 16:33:27 | 李燕 | 2024-03-15 05:10:15
设备 | CC | ND7 | 2024-03-14 | 15:00:00 | 动作 | 计划更换空调新风过滤棉 | 膜面密度，厚度，透气度 | / | / | C类 | / | 内部管理 | CC24031409 | 2024-03-14 | 15:10:59 | 16:10:59 | CC24031409 | OK | OK | OK | 2024-03-14 | 吴坤 | 2024-03-14 16:31:26 | 彭小梅 | 2024-03-14 19:18:30
设备 | CB | ND7 | 2024-03-14 | 15:00:00 | 动作 | 计划更换空调新风过滤棉 | 膜面密度，厚度，透气度 | / | / | C类 | / | 内部管理 | CB24031409 | 2024-03-14 | 15:10:38 | 16:20:38 | CB24031409 | OK | OK | OK | 2024-03-14 | 吴坤 | 2024-03-14 16:29:24 | 彭小梅 | 2024-03-14 19:11:15
设备 | CA | ND7 | 2024-03-14 | 15:00:00 | 动作 | 计划更换空调新风过滤棉 | 膜面密度，厚度，透气度 | / | / | C类 | / | 内部管理 | CA24031413 | 2024-03-14 | 15:05:26 | 16:10:26 | CA24031413 | OK | OK | OK | 2024-03-14 | 吴坤 | 2024-03-14 16:27:54 | 彭小梅 | 2024-03-14 19:10:02
设备 | CD | ND7 | 2024-03-14 | 10:00:00 | 动作 | 计划更换烘箱送风过滤棉 | 膜面密度，厚度，透气度 | / | / | C类 | / | 内部管理 | CD24031405 | 2024-03-14 | 10:05:18 | 11:20:30 | CD24031405 | OK | OK | OK | 2024-03-14 | 吴坤 | 2024-03-14 16:26:17 | 彭小梅 | 2024-03-14 19:17:38
设备 | CC | ND7 | 2024-03-14 | 10:00:00 | 动作 | 计划更换烘箱送风过滤棉 | 膜面密度，厚度，透气度 | / | / | C类 | / | 内部管理 | CC24031405 | 2024-03-14 | 10:10:38 | 11:10:38 | CC24031405 | OK | OK | OK | 2024-03-14 | 吴坤 | 2024-03-14 16:24:09 | 彭小梅 | 2024-03-14 19:18:34
设备 | CB | ND7 | 2024-03-14 | 10:00:00 | 动作 | 计划更换烘箱送风过滤棉 | 膜面密度，厚度，透气度 | / | / | C类 | / | 内部管理 | CB24031404 | 2024-03-14 | 10:10:08 | 11:20:08 | CB24031404 | OK | OK | OK | 2024-03-14 | 吴坤 | 2024-03-14 16:22:07 | 彭小梅 | 2024-03-14 19:10:42
设备 | CA | ND7 | 2024-03-14 | 10:00:00 | 动作 | 计划更换烘箱送风过滤棉 | 膜面密度，厚度，透气度 | / | / | C类 | / | 内部管理 | CA24031406 | 2024-03-14 | 10:10:06 | 11:20:48 | CA24031406 | OK | OK | OK | 2024-03-14 | 吴坤 | 2024-03-14 16:20:23 | 彭小梅 | 2024-03-14 19:09:30
大分切 | CG | ND7 | 2024-03-14 | 15:14:55 | 品质异常 | 优化暴筋 | 暴筋 | 二工位张力：88.9 | 二工位张力：99.6 | C类 | SOC范围内关键工艺参数变更幅度：≤30%上下限 | 内部管理 | CG24031414 | 2024-03-14 | 15:14:55 | 15:35:49 | CG24031414 | OK | OK | OK | 2024-03-14 | 李杰 | 2024-03-14 15:41:20 | 杨世艳 | 2024-03-14 19:26:30
制膜 | CH | ND7 | 2024-03-14 | 15:09:35 | 动作 | 常规清洁 | 亮斑 | 未清洁 | 已清洁 | C类 | 清洁流延刮刀，萃取赶液辊 | 内部管理 | CH24031410 | 2024-03-14 | 15:10:48 | 17:47:48 | CH24031411 | OK | OK | OK | 2024-03-14 | 黄代桥 | 2024-03-14 15:15:27 | 杨世艳 | 2024-03-14 18:40:34
制膜 | CF | ND7 | 2024-03-14 | 14:00:35 | 4M | 厚度偏低 收卷撕边 热收缩偏低 | 厚度 收卷撕边 热收缩 | 线速度87.5 拉升倍率7.04 R2速比100.5 R18/19速比100.7 MD预热7,8温度108.3℃ 拉伸辊1-4温度119.3℃ TD1 1-4区温度124℃ TD2 13-20区温度135.9℃ | 线速度85 拉升倍率6.85 R2速比100.7 R18/19速比100.4 MD预热7,8温度108.5℃ 拉伸辊1-4温度119.5℃ TD1 1-4区温度127℃ TD2 13-20区温度136.5℃ | A类 | SOC范围内非关键参数变更 | 跨部门 | CF24031408 | 2024-03-14 | 14:00:13 | 16:19:13 | CF24031408 | NO | NO | NO | 2024-03-14 | 研发张杰 | 2024-03-14 14:12:24 | 杨世艳 | 2024-03-14 20:01:14
制膜 | CG | ND7 | 2024-03-14 | 13:22:48 | 品质异常 | TD延伸率偏低 | 指标，平整度 | 1TD一区轨道：480/二区轨道：480/三区轨道：480/四区轨道：480 | 1TD一区轨道：500/二区轨道：500/三区轨道：500/四区轨道：500 | C类 | SOC范围内非关键参数变更 | 内部管理 | CG24031412 | 2024-03-14 | 13:22:48 | 14:24:34 | CG24031412 | OK | OK | OK | 2024-03-14 | 邹睿 | 2024-03-14 13:27:10 | 杨世艳 | 2024-03-14 19:27:08
制膜 | CC | ND7 | 2024-03-14 | 12:33:50 | 品质异常 | 优化水渍 | 外观,CCD | 萃取进液量6.3方 | 萃取进液量8方 | C类 | SOC范围内关键参数变更 | 内部管理 | CC24031407 | 2024-03-14 | 12:50:22 | 13:29:22 | CC24031407 | NO | NO | NO | 2024-03-14 | 杨鹏 | 2024-03-14 12:36:19 | 彭小梅 | 2024-03-14 19:18:40
制膜 | CD | ND7 | 2024-03-14 | 10:42:35 | 品质异常 | 优化热收缩 | 热收缩，透气度，厚度 | MD拉比6.5，收卷牵引14#速比101.3，T2 2-12区温度133.4，13-20区134.3 | MD拉比6.52，收卷牵引14#速比100.9，T2 2-12区温度133.3，13-20区134.5 | C类 | SOC范围内＜30%关键参数变更 | 内部管理 | CD24031406 | 2024-03-14 | 10:47:18 | 11:55:18 | CD24031406 | OK | OK | OK | 2024-03-14 | 杨鹏 | 2024-03-14 12:33:15 | 彭小梅 | 2024-03-14 19:10:13
大分切 | CC | ND7 | 2024-03-14 | 10:30:48 | 4M | 更新订单宽度 | 平整度、暴筋 | 1030*2+890*2、张力107/93/107/93 | 890*4、张力93/93/93/93 | B类 | 半成品幅宽变更 | 跨部门 | CC24031405 | 2024-03-14 | 10:48:22 | 12:29:12 | CC24031405 | NO | NO | NO | 2024-03-14 | 湛宇 | 2024-03-14 11:28:25 | 彭小梅 | 2024-03-14 19:18:45
设备 | CE | ND7 | 2024-03-14 | 10:38:51 | 动作 | 链夹计划刷油润滑 | 无 | 未刷油 | 已刷油 | C类 | 链夹刷油润滑 | 内部管理 | CE24031406 | 2024-03-14 | 10:38:51 | 12:17:09 | CE24031406 | OK | OK | OK | 2024-03-14 | 袁永宏 | 2024-03-14 10:56:54 | 杨世艳 | 2024-03-14 15:56:57
大分切 | CH | ND7 | 2024-03-14 | 10:00:05 | 4M | 订单更新 | 平整度/暴筋/卷芯留白 | 张力：80/80/85/80 压力：185/185/185/185 分切幅宽：975*4*4060 | 张力：79.3/79.3/73.4/79.3压力：213/213/184/213 分切幅宽：1030*3+890*1*4060 | B类 | 半成品幅宽变更 | 跨部门 | CH24031403 | 2024-03-14 | 10:01:04 | 14:52:04 | CH24031403 | OK | OK | OK | 2024-03-14 | 李杰 | 2024-03-14 10:54:54 | 李杰 | 2024-03-15 00:59:03
设备 | CF | ND7 | 2024-03-14 | 10:21:00 | 动作 | 链夹计划刷油润滑 | 无 | 未刷油 | 已刷油 | C类 | 链夹刷油润滑 | 内部管理 | CF24031406 | 2024-03-14 | 10:21:00 | 11:58:22 | CF24031406 | OK | OK | OK | 2024-03-14 | 袁永宏 | 2024-03-14 10:53:49 | 杨世艳 | 2024-03-14 19:34:07
制膜 | CE | ND7 | 2024-03-14 | 10:00:01 | 4M | 厚度偏低 收卷撕边 | 厚度 优化收卷撕边 | 线速度79.5 拉伸倍率6.81 | 线速度79 拉伸倍率6.77 | B类 | SOC范围内非关键参数变更 | 中试 | CE24031405 | 2024-03-14 | 10:00:01 | 11:22:44 | CE24031405 | OK | OK | OK | 2024-03-14 | 研发张杰 | 2024-03-14 10:16:56 | 杨世艳 | 2024-03-14 19:59:46
大分切 | CF | ND7 | 2024-03-14 | 10:05:55 | 动作 | 大分切静电高，温度高 | 膜静电超高 | 23.6 | 22.5 | C类 | 调整环境温度 | 内部管理 | CF24031405 | 2024-03-14 | 10:05:55 | 11:58:20 | CF24031405 | OK | OK | OK | 2024-03-14 | 袁永宏 | 2024-03-14 10:13:41 | 杨世艳 | 2024-03-14 19:34:48
大分切 | CE | ND7 | 2024-03-14 | 10:05:25 | 动作 | 大分切静电超标，温度高 | 膜静电超高 | 23.6 | 22.5 | C类 | 调整环境温度 | 内部管理 | CE24031404 | 2024-03-14 | 10:05:34 | 10:32:32 | CE24031404 | OK | OK | OK | 2024-03-14 | 袁永宏 | 2024-03-14 10:11:50 | 杨世艳 | 2024-03-14 15:54:17
设备 | CG | ND7 | 2024-03-14 | 09:40:30 | 动作 | 链夹计划刷油润滑 | 无 | 未刷油 | 已刷油 | C类 | 链夹刷油润滑 |  | CG24031404 | 2024-03-14 | 09:40:30 | 11:10:14 | CG24031404 | OK | OK | OK | 2024-03-14 | 黄代桥 | 2024-03-14 10:05:57 | 杨世艳 | 2024-03-14 19:28:01
大分切 | CH | ND7 | 2024-03-14 | 09:00:18 | 动作 | 预防CCD降级 | 异物 | 未清洁 | 已清洁 | C类 | 大分切开机清洁 | 内部管理 | CH24031403 | 2024-03-14 | 09:02:07 | 10:52:11 | CH24031403 | OK | OK | OK | 2024-03-14 | 黄代桥 | 2024-03-14 10:00:25 | 杨世艳 | 2024-03-14 18:39:01
大分切 | CG | ND7 | 2024-03-14 | 08:50:13 | 动作 | 预防CCD降级 | 异物 | 未清洁 | 已清洁 | C类 | 大分切开机清洁 | 内部管理 | CG24031402 | 2024-03-14 | 08:50:13 | 09:48:06 | CG24031402 | OK | OK | OK | 2024-03-14 | 黄代桥 | 2024-03-14 09:58:06 | 杨世艳 | 2024-03-14 19:28:54
制膜 | CA | ND7 | 2024-03-14 | 09:46:53 | 动作 | 常规清洁 | 亮斑 | 未清洁 | 已清洁 |  | 常规清洁流延小辊 |  | CA24031406 | 2024-03-14 | 09:50:55 | 10:50:55 | CA24031406 | OK | OK | OK | 2024-03-14 | 胡生桥 | 2024-03-14 09:48:23 | 彭小梅 | 2024-03-14 19:08:01
制膜 | CK | ND7 | 2024-03-14 | 09:44:44 | 4M | 计划性提速 | 1.全性能检测（厚度，透气度，面密度，孔隙率，拉伸强度，延伸率，热收缩，针刺强度，孔径） 2.外观 3.CCD 4.阻抗 5.SEM 6.平整度 7.VD2 8.连续击穿 | 1.挤出量:485kg/h 2.挤出机螺杆转速：107.8rpm 3.GP转速：39.1rpm 4.流延速度：9.35m/min 5.线速度：76.1m/min | 1.挤出量：500kg/h 2.挤出机螺杆转速：111.2rpm 3.GP转速：39.9rpm 4流延速度：9.6m/min 5.线速度：78.2m/min | A类 | 计划性提速 | 中试 | CK24031404 | 2024-03-14 | 09:44:44 | 11:40:28 | CK24031404 | OK | OK | OK | 2024-03-14 | 周瑞 | 2024-03-14 09:45:21 | 朱圆圆 | 2024-03-17 15:09:19
制膜 | CB | ND7 | 2024-03-14 | 09:41:00 | 4M | 计划性提速 | 1,全性能检测(厚度，透气度，面密度，孔隙率，拉伸强度，延伸率，热收缩，针刺强度，孔径) 2.外观 3.CCD 4.阻抗 5.SEM 6.平整度 7.VD2 8,连续击穿 | 挤出量 480kg/h 挤出机螺杆转速 110rpm 流延CR1速度 9.3 m/min 线速度 73.2 m/min | 挤出量 495kg/h 挤出机螺杆转速 113.5rpm 流延CR1速度 9.65 m/min 线速度 75.5 m/min | A类 | 产线速度变更 | 中试 | CB24031404 | 2024-03-14 | 09:46:43 | 10:50:27 | CB24031404 | OK | OK | OK | 2024-03-14 | 吴成海 | 2024-03-14 09:44:13 | 彭小梅 | 2024-03-14 19:09:15
制膜 | CC | ND-7 | 2024-03-14 | 08:55:00 | 动作 | 常规清洁 | 亮斑 | 未清洁 | 已清洁 | C类 | 清洁刮刀更换刮刀纸 |  | CC24031404 | 2024-03-14 | 09:36:02 | 10:30:02 | CC24031404 | OK | OK | OK | 2024-03-14 | 文波 | 2024-03-14 09:32:47 | 彭小梅 | 2024-03-14 19:18:51
制膜 | CD | ND-7 | 2024-03-14 | 08:45:00 | 动作 | 常规清洁 | 亮斑 | 未清洁 | 已清洁 | C类 | 清洁刮刀更换刮刀纸 |  | CD24031404 | 2024-03-14 | 08:50:24 | 10:40:33 | CD24031404 | OK | OK | OK | 2024-03-14 | 文波 | 2024-03-14 09:30:15 | 李燕 | 2024-03-15 05:11:31
制膜 | CF | ND7 | 2024-03-14 | 09:01:09 | 动作 | 大分切开机清洁 | 异物，PE粉尘 | 未清洁 | 已清洁 | C类 |  |  | CF24031403 | 2024-03-14 | 09:01:09 | 09:40:00 | CF24031403 | OK | OK | OK | 2024-03-14 | 孔晶鑫 | 2024-03-14 09:24:44 | 杨世艳 | 2024-03-14 13:37:10
制膜 | CE | ND7 | 2024-03-14 | 09:00:39 | 动作 | 大分切开机清洁 | 异物，PE粉尘 | 未清洁 | 已清洁 | C类 |  |  | CE24031403 | 2024-03-14 | 09:00:40 | 15:40:27 | CE24031403 | OK | OK | OK | 2024-03-14 | 孔晶鑫 | 2024-03-14 09:21:58 | 杨世艳 | 2024-03-14 15:41:18
制膜 | CB | ND7 | 2024-03-14 | 09:04:31 | 动作 | 常规清洁 | 亮斑 | 未清洁 | 已清洁 |  | 清洁流延小辊及更换刮刀纸 |  | CB24031404 |  | 09:10:40 | 10:05:43 | CB24031404 | OK | OK | OK | 2024-03-14 | 胡生桥 | 2024-03-14 09:16:02 | 彭小梅 | 2024-03-14 19:04:05
制膜 | CF | ND7 | 2024-03-14 | 07:45:45 | 品质异常 | 优化热收缩 | 优化热收缩 | T1定型温度 125 T2 6区轨道6080 7区轨道6080 | T1定型温度 125.5 T2 6区轨道5980 7区轨道5980 | C类 | SOC范围内变更 | 内部管理 | CF24031403 | 2024-03-14 | 08:30:00 | 11:30:00 | CF24031404 | OK | OK | OK | 2024-03-14 | 朱家锦 | 2024-03-14 08:01:06 | 杨世艳 | 2024-03-14 13:41:23
大分切 | CB | ND7 | 2024-03-13 | 20:45:59 | 品质异常 | 优化平整度 | 暴筋，平整度 | 三工位张力124.5 三工位压力55 | 三工位张力108.3 三工位压力49 | C类 | SOC范围内关键参数变更：幅度≤30% | 内部管理 | CB24031315 | 2024-03-13 | 21:00:06 | 21:21:06 | CB24031315 | OK | OK | OK | 2024-03-14 | 李雅军 | 2024-03-14 07:23:10 | 李燕 | 2024-03-14 07:27:54
制膜 | CG | ND7 | 2024-03-14 | 06:48:00 | 动作 | 预防CCD降级 | 亮斑 | 未清洁 | 已清洁 | C类 | 清洁萃取赶液辊 |  | CG24031402 | 2024-03-14 | 06:48:00 | 09:48:05 | CG24031402 | OK | OK | OK | 2024-03-14 | 李佳壕 | 2024-03-14 07:12:10 | 杨世艳 | 2024-03-14 19:30:14
制膜 | CG | ND7 | 2024-03-14 | 06:53:31 | 品质异常 | TD方向延伸率偏低 | 厚度，透气度，延伸率，热收缩 | 1TD1区轨道宽度：490 1TD2/3区轨道宽度：499 1TD4区轨道宽度：500 | 1TD1-4区轨道宽度：480 | C类 | SOC范围内非关键参数变更 | 内部管理 | CG24031401 | 2024-03-14 | 06:53:31 | 09:05:44 | CG24031402 | NO | NO | NO | 2024-03-14 | 曾强 | 2024-03-14 06:22:51 | 杨世艳 | 2024-03-14 20:06:08
制膜 | CH | ND7 | 2024-03-14 | 04:21:00 | 动作 | 收卷牵引断膜，清洁辊面卫生，重新穿膜 | 厚度，亮斑 | 未清洁 | 已清洁 | C类 | 清洁收卷辊面卫生，重新穿膜至收卷 |  | CH24031324 | 2024-03-14 | 04:25:38 | 06:44:18 | CH24031324 | OK | OK | OK | 2024-03-14 | 李佳壕 | 2024-03-14 06:20:19 | 欧霜 | 2024-03-14 07:35:47
制膜 | CH | ND7 | 2024-03-14 | 04:40:42 | 品质异常 | TD方向延伸率偏低 | 厚度，延伸率，热收缩，透气度 | 1TD1区轨道宽度515 1TD2-4区轨道宽度545 | 1TD1区轨道宽度485 1TD2-4区轨道宽度500 | C类 | SOC范围内非关键参数变更 | 内部管理 | CH24031401 | 2024-03-14 | 04:40:26 | 09:55:26 | CH24031403 | OK | OK | OK | 2024-03-14 | 曾强 | 2024-03-14 06:18:12 | 杨世艳 | 2024-03-14 20:07:47
制膜 | CH | ND7 | 2024-03-14 | 02:47:00 | 动作 | 收卷牵引断膜，重新穿膜 | 厚度，亮斑 | 未清洁 | 已清洁 | C类 | 清洁收卷牵引辊面卫生，重新穿膜至收卷 |  | CH24031324 | 2024-03-14 | 02:50:47 | 06:44:47 | CH24031324 | OK | OK | OK | 2024-03-14 | 李佳壕 | 2024-03-14 06:13:29 | 欧霜 | 2024-03-14 07:33:23
制膜 | CK | ND7 | 2024-03-14 | 05:45:16 | 品质异常 | 优化透气度偏低 | 厚度，透气度，面密度 | TD2温度1-12区133.8℃，13-14区134℃，15-16区134.5℃，17-20区135℃ | TD2温度1-12区133.9℃，13-16区134.6℃，17-20区135.3℃ | C类 | SOC范围内关键参数变更≤30% | 内部管理 | CK24031401 | 2024-03-14 | 07:11:20 | 07:11:20 | CK24031401 | OK | OK | OK | 2024-03-14 | 李阳 | 2024-03-14 06:01:39 | 朱圆圆 | 2024-03-17 15:08:51
设备 | CK | ND7 | 2024-03-14 | 05:05:33 | 动作 | 流延大辊刮刀漏油 | 凹凸不平 | 刮刀皮A面 | 刮刀皮B面 | C类 | 刮刀皮翻面 | 内部管理 | CK24031401 | 2024-03-14 | 23:11:57 | 23:11:57 | CK24031401 | OK | OK | OK | 2024-03-14 | 刘磊 | 2024-03-14 05:26:53 | 朱圆圆 | 2024-03-17 15:08:43
制膜 | CF | ND7 | 2024-03-14 | 01:00:00 | 品质异常 | 优化色差花斑 | 外观，热收缩 | 流延速度10.56 MD拉比7.04 | 流延速度10.86 MD拉比6.85 | C类 | SOC范围内变更 | 内部管理 | CF24031314 | 2024-03-14 | 01:15:50 | 02:40:50 | CF24031317 | NO | OK | OK | 2024-03-14 | 朱家锦 | 2024-03-14 04:42:32 | 欧霜 | 2024-03-14 08:02:13
大分切 | CF | ND7 | 2024-03-13 | 21:20:41 | 4M | 订单更新 | 卷芯留白/暴筋/平整度/宽度 | 张力105/105/100/100 宽度975*4*4060 | 张力110/105/100/100 宽度970*4*4060 | B类 | 半成品幅宽变更 | 跨部门 | CF24031313 | 2024-03-13 | 21:25:20 | 05:10:20 | CF24031313 | OK | OK | OK | 2024-03-14 | 邹浩 | 2024-03-14 03:36:46 | 欧霜 | 2024-03-14 06:37:11
制膜 | CK | ND7 | 2024-03-13 | 23:23:36 | 动作 | 断膜清洁全线辊面卫生 | 凹凸不平 | 未清洁 | 已清洁 |  |  |  | CK24031319 | 2024-03-13 | 07:10:10 | 07:10:10 | / | NO | NO | NO | 2024-03-14 | 刘磊 | 2024-03-14 02:02:24 | 朱圆圆 | 2024-03-17 15:08:37
制膜 | CJ | ND7 | 2024-03-14 | 01:20:48 | 品质异常 | 优化厚度及平整度 | 厚度，透气度，平整度 | MDL12/34/56温度109度，MDH3温度121 | MDL12/34/56温度107度，MDH3温度120 | C类 | SOC范围内关键工艺参数变更≤30% | 内部管理 | CJ24031318 | 2024-03-14 | 07:06:19 | 07:06:19 | CJ24031318 | OK | OK | OK | 2024-03-14 | 王佳 | 2024-03-14 01:31:07 | 李娅丽 | 2024-03-17 07:38:16
制膜 | CH | ND7 | 2024-03-14 | 00:20:00 | 4M | 原料批次变更 |  | 0001935917 | 0001937145 | B类 | 4M | 跨部门 | CH24031321 | 2024-03-14 | 00:25:11 | 00:56:11 | CH24031321 | OK | OK | OK | 2024-03-14 | 李春城 | 2024-03-14 01:23:15 | 李春城 | 2024-03-14 08:09:52
制膜 | CG | ND7 | 2024-03-14 | 00:20:00 | 4M | 原料批次变更 |  | 0001935917 | 0001937145 | B类 | 4M | 跨部门 | CG24031325 | 2024-03-14 | 00:30:00 | 01:10:00 | CG24031325 | OK | OK | OK | 2024-03-14 | 李春城 | 2024-03-14 01:21:17 | 欧霜 | 2024-03-14 06:07:40
制膜 | CF | ND7 | 2024-03-14 | 00:20:00 | 4M | 原料批次变更 |  | 0001935917 | 0001937145 | B类 | 4M | 跨部门 | CF24031313 | 2024-03-14 | 00:25:27 | 01:10:30 | CF24031313 | OK | OK | OK | 2024-03-14 | 李春城 | 2024-03-14 01:19:08 | 欧霜 | 2024-03-14 06:38:19
制膜 | CE | ND7 | 2024-03-14 | 00:20:00 | 4M | 原料批次变更 |  | 0001935917 | 0001937145 | B类 | 4M | 跨部门 |  | 2024-03-13 | 00:30:53 | 01:00:53 |  | OK | OK | OK | 2024-03-13 | 李春城 | 2024-03-14 01:17:07 | 杨世艳 | 2024-03-14 20:00:13
制膜 | CF | ND7 | 2024-03-14 | 00:20:56 | 动作 | 常规清洁 | 透明 | 未清洁 | 已清洁 | C类 | 清洁赶液辊 |  | CF24031314 | 2024-03-14 | 00:25:30 | 02:45:35 | CF24031314 | OK | OK | OK | 2024-03-14 | 张志强 | 2024-03-14 00:53:27 | 欧霜 | 2024-03-14 06:39:19
制膜 | CD | ND7 | 2024-03-14 | 00:03:28 | 4M | 原料批次变更 |  | HWP230270 | HWP230271 | B类 | 原料批次变更 | 跨部门 | CD24031323 | 2024-03-14 | 00:18:54 | 03:32:54 | CD24031323 | OK | OK | OK | 2024-03-14 | 雷科学 | 2024-03-14 00:38:04 | 李燕 | 2024-03-14 06:16:03
制膜 | CC | ND7 | 2024-03-13 | 23:55:29 | 4M | 原料批次变更 |  | HWP230270 | HWP230271 | B类 | 原料批次变更 | 跨部门 | CC24031307 | 2024-03-14 | 00:10:00 | 03:40:00 | CC24031307 | NO | OK | OK | 2024-03-14 | 雷科学 | 2024-03-14 00:36:15 | 李燕 | 2024-03-14 08:05:51
制膜 | CB | ND7 | 2024-03-13 | 23:55:00 | 4M | 原料批次变更 |  | HWP230270 | HWP230271 | B类 | 原料批次变更 | 跨部门 | CB24031320 | 2024-03-14 | 00:10:55 | 03:10:55 | CB24031320 | OK | OK | OK | 2024-03-14 | 雷科学 | 2024-03-14 00:34:14 | 李燕 | 2024-03-14 06:58:50
制膜 | CA | ND7 | 2024-03-13 | 23:55:33 | 4M | 原料批次变更 |  | HWP230270 | HWP230271 | B类 | 原料批次变更 | 跨部门 | CA24031330 | 2024-03-14 | 00:10:18 | 03:07:18 | CA24031330 | OK | OK | OK | 2024-03-14 | 雷科学 | 2024-03-14 00:31:45 | 李燕 | 2024-03-14 07:56:32
设备 | CB | ND7 | 2024-03-13 | 23:33:40 | 动作 | 操作侧链夹刷油 | 亮斑 | 未刷油 | 刷油F800 |  | 操作侧链夹刷油 |  | CB24031319 | 2024-03-13 | 23:48:39 | 06:02:39 | CB24031319 | OK | OK | OK | 2024-03-14 | 聂雪 | 2024-03-13 23:55:10 | 李燕 | 2024-03-14 07:54:51
设备 | CA | ND7 | 2024-03-13 | 22:40:12 | 动作 | 操作侧链夹刷油 | 亮斑 | 未刷油 | 刷油F800 |  | 操作侧链夹刷油 |  | CA24031325 | 2024-03-13 | 22:55:00 | 23:51:00 | CA24031325 | OK | OK | OK | 2024-03-13 | 聂雪 | 2024-03-13 23:53:27 | 李燕 | 2024-03-14 05:44:20
大分切 | CH | ND7 | 2024-03-13 | 22:21:39 | 4M | 优化平整度 | 平整度1/4小时 暴筋 | 张力85.4/85.4/85.4/85.4 压力50/50/50/50 压力FPC100-85 单元压力80 | 张力80/80/85/80 压力185/185/185/185 压力FPC100-105 单元压力190 | A类 | SOC范围外变更 | 中试 | CH24031318 | 2024-03-13 | 22:25:33 | 23:25:33 | CH24031318 | OK | OK | OK | 2024-03-13 | 邹浩 | 2024-03-13 23:16:17 | 欧霜 | 2024-03-14 05:20:56
大分切 | CH | ND7 | 2024-03-13 | 21:30:50 | 品质异常 | 优化平整度 | 平整度1/4小时 暴筋 | 张力95.9/95.9/95.9/95.9 压力FPC100-90 摆动-40/40 收卷张力135 | 张力85.7/85.7/85.7/85.7 压力FPC100-85 摆动-30/50 收卷张力125 | C类 | SOC范围内关键参数变更 | 内部管理 | CH24031317 | 2024-03-13 | 21:35:48 | 22:21:49 | CH24031317 | OK | OK | OK | 2024-03-13 | 邹浩 | 2024-03-13 23:12:42 | 欧霜 | 2024-03-14 05:20:18
大分切 | CH | DN7 | 2024-03-13 | 20:45:43 | 品质异常 | 优化平整度 | 平整度1/4小时 暴筋 | 摆动-20/30 | 摆动-40/40 | C类 | SOC范围内非关键参数变更 | 内部管理 | CH24031316 | 2024-03-13 | 20:50:05 | 21:28:05 | CH24031316 | OK | OK | OK | 2024-03-13 | 邹浩 | 2024-03-13 23:09:37 | 欧霜 | 2024-03-14 05:19:31
大分切 | CH | ND7 | 2024-03-13 | 19:45:35 | 品质异常 | 订单更新 | 宽度/卷芯留白/暴筋/平整度 | 张力75.4/79.3/79.3/75.4 压力215/226/226/215 宽度1030*2+975*2*4060 摆动0/50 压力FPC100-105 | 张力95.9/95.9/95.9/95.9 压力50/50/50/50 宽度975*4*4060 摆动-20/30 压力FPC100-90 | B类 | 半成品幅宽变更 | 跨部门 | CH24031315 | 2024-03-13 | 19:50:31 | 20:45:31 | CH24031315 | OK | OK | OK | 2024-03-13 | 邹浩 | 2024-03-13 23:07:29 | 欧霜 | 2024-03-14 05:18:51
制膜 | CK | ND7 | 2024-03-13 | 22:10:34 | 4M | 原料批次变更 |  | 0001935917 | 0001937145 | B类 | 原料批次变更 | 跨部门 |  |  | 07:09:34 | 07:09:34 | CK24031320 | OK | OK | OK | 2024-03-14 | 雷科学 | 2024-03-13 22:44:46 | 朱圆圆 | 2024-03-17 15:08:31
大分切 | CK | ND7 | 2024-03-13 | 22:30:06 | 品质异常 | 优化平整度 | 暴筋，平整度 | 摆动0，50 | 摆动-10，50 | C类 | SOC范围内非关键参数变更 | 内部管理 | CK24031317 | 2404-01-17 | 07:12:04 | 07:12:04 | CK24031317 | OK | OK | OK | 2024-03-14 | 李雅军 | 2024-03-13 22:44:28 | 朱圆圆 | 2024-03-17 15:08:25
大分切 | CH | ND7 | 2024-03-13 | 21:46:00 | 动作 | 常规清洁 | 异物，粉尘 | 未清洁 | 已清洁 | C类 | 大分切开机清洁 |  | CH24031318 | 2024-03-13 | 21:50:47 | 23:25:47 | CH24031318 | OK | OK | OK | 2024-03-13 | 李佳壕 | 2024-03-13 22:44:09 | 欧霜 | 2024-03-14 05:17:15
制膜 | CJ | ND7 | 2024-03-13 | 22:10:07 | 4M | 原料批次变更 |  | 0001935917 | 0001937145 | B类 | 原料批次变更 | 跨部门 | CJ24031319 | 2024-03-14 | 07:07:36 | 07:07:36 | CJ24031319 | OK | OK | OK | 2024-03-14 | 雷科学 | 2024-03-13 22:42:17 | 李娅丽 | 2024-03-17 07:38:23
大分切 | CG | ND7 | 2024-03-13 | 21:07:00 | 动作 | 常规清洁 | 异物，粉尘 | 未清洁 | 已清洁 | C类 | 大分切开机清洁 |  | CG24031321 | 2024-03-13 | 21:10:00 | 22:30:00 | CG24031321 | OK | OK | OK | 2024-03-13 | 李佳壕 | 2024-03-13 22:41:35 | 欧霜 | 2024-03-14 00:08:14
制膜 | CJ | ND7 | 2024-03-13 | 21:49:28 | 动作 | 优化油渍 | 亮斑，油渍 | 未清洁 | 已清洁 | C类 | 清洁萃取赶液辊，S辊 |  | 2024031314 | 2024-03-13 | 22:42:23 | 22:42:23 | / | NO | NO | NO | 2024-03-13 | 黄强 | 2024-03-13 21:58:35 | 李娅丽 | 2024-03-17 07:42:07
制膜 | CH | ND7 | 2024-03-13 | 21:25:00 | 动作 | 常规清洁 | 亮斑 | 未清洁 | 已清洁 | C类 | 清洁流延刮刀，萃取赶液辊 |  | CH24031318 | 2024-03-13 | 21:30:04 | 23:25:04 | CH24031318 | OK | OK | OK | 2024-03-13 | 李佳壕 | 2024-03-13 21:44:21 | 欧霜 | 2024-03-14 05:16:30
制膜 | CK | ND7 | 2024-03-13 | 21:18:19 | 动作 | 清洁流延刮刀/MD辊面析出物/萃取赶液辊 | 亮斑 | 未清洁 | 已清洁 |  |  |  | CK24031317 | 2024-03-13 | 07:08:31 | 07:08:31 | CK24031317 | OK | OK | OK | 2024-03-13 | 刘磊 | 2024-03-13 21:42:01 | 朱圆圆 | 2024-03-17 15:08:19
大分切 | CC | ND7 | 2024-03-13 | 20:00:32 | 4M | 订单更新 | 宽度，卷芯留白，暴筋，平整度 | 宽度975*4 张力120/120/92/115 压力54/54/54/54 | 宽度1030*2+890*2 张力107.6/93/107.6/93 压力57/49/57/49 | B类 | 半成品幅宽变更 | 跨部门 | CC24031302 | 2024-03-13 | 20:15:00 | 20:58:00 | CC24031302 | OK | OK | OK | 2024-03-13 | 李雅军 | 2024-03-13 21:34:00 | 李燕 | 2024-03-14 03:05:33
制膜 | CG | ND7 | 2024-03-13 | 20:50:00 | 动作 | 常规清洁 | 亮斑 | 未清洁 | 已清洁 | C类 | 清洁流延刮刀，萃取赶液辊 |  | CG24031321 | 2024-03-13 | 21:00:00 | 22:30:00 | CG24031321 | OK | OK | OK | 2024-03-13 | 李佳壕 | 2024-03-13 21:12:32 | 欧霜 | 2024-03-14 01:50:12
制膜 | CD | ND7 | 2024-03-13 | 20:45:08 | 动作 | 清洁流延刮刀及更换刮刀纸 | 亮斑 | 未清洁 | 已更换 | C类 |  |  | CD24031318 | 2024-03-13 | 21:00:22 | 22:31:22 | CD24031318 | OK | OK | OK | 2024-03-13 | 向鹏 | 2024-03-13 21:02:21 | 李燕 | 2024-03-14 06:14:35
大分切 | CH | ND7 | 2024-03-13 | 16:10:36 | 4M | 优化平整度 | 平整度/暴筋 | 张力：95.9/98.5/94/97压力：53/55/55/53接触压：80 | 张力：75.4/79.3/79.3/75.4压力：215/226/226/215接触压：130 | A类 | SOC范围外变更 | 中试 | CH24031311 | 2024-03-13 | 16:15:54 | 17:08:54 | CH24031311 | OK | OK | OK | 2024-03-13 | 吴端 | 2024-03-13 18:18:12 | 欧霜 | 2024-03-13 22:48:23
设备 | CK | ND7 | 2024-03-13 | 16:10:08 | 动作 | 计划更换空调新风过滤棉 | 膜面密度，厚度，透气度 | / | / | C类 | / | 内部管理 | CK24031311 | 2024-03-13 | 16:25:18 | 17:30:00 | CK24031311 | OK | OK | OK | 2024-03-13 | 吴坤 | 2024-03-13 18:13:28 | 朱圆圆 | 2024-03-17 15:07:18
设备 | CJ | ND7 | 2024-03-13 | 16:10:32 | 动作 | 计划更换空调新风过滤棉 | 膜面密度，厚度，透气度 | / | / | C类 | / | 内部管理 | CJ24031310 | 2024-03-13 | 22:43:28 | 22:43:28 | CJ24031310 | OK | OK | OK | 2024-03-13 | 吴坤 | 2024-03-13 18:12:53 | 李娅丽 | 2024-03-17 07:38:31
设备 | CI | SV9 | 2024-03-13 | 16:10:53 | 动作 | 计划更换空调新风过滤棉 | 膜面密度，厚度，透气度 | / | / | C类 | / | 内部管理 | 停机中 |  |  |  | 停机中 | NG | NG | NG | 2024-03-13 | 吴坤 | 2024-03-13 18:12:17 | 朱圆圆 | 2024-03-23 17:39:12
设备 | CK | ND7 | 2024-03-13 | 10:00:59 | 动作 | 计划更换烘箱送风过滤棉 | 膜面密度，厚度，透气度 | / | / | C类 | / | 内部管理 | CK24031305 | 2024-03-13 | 10:00:59 | 11:39:00 | CK24031305 | OK | OK | OK | 2024-03-13 | 吴坤 | 2024-03-13 18:11:38 | 朱圆圆 | 2024-03-17 15:06:59
设备 | CJ | ND7 | 2024-03-13 | 10:00:19 | 动作 | 计划更换烘箱送风过滤棉 | 膜面密度，厚度，透气度 | / | / | C类 | / | 内部管理 | CJ24031304 | 2024-03-13 | 22:41:12 | 22:41:12 | CJ24031304 | OK | OK | OK | 2024-03-13 | 吴坤 | 2024-03-13 18:10:45 | 李娅丽 | 2024-03-17 07:38:38
设备 | CI | SV9 | 2024-03-13 | 10:00:28 | 动作 | 计划更换烘箱送风过滤棉 | 膜面密度，厚度，透气度 | / | / | C类 | / | 内部管理 | 停机中 | 2024-03-16 | 20:01:26 | 20:01:26 | / | NG | NG | NG | 2024-03-13 | 吴坤 | 2024-03-13 18:10:04 | 朱圆圆 | 2024-03-23 17:39:52
设备 | B车间 | ND7 | 2024-03-13 | 17:14:10 | 品质异常 | TD、MD延伸率异常 | / | 3#&4#TD方向延伸率238；3#&4#MD方向延伸率180 | 3#&4#TD方向延伸率145；3#&4#MD方向延伸率148 | B类 | TD、MD方向延伸率调整 | 内部管理 | [9 empty] | 彭秀琴 | 2024-03-13 17:27:58 | 张娟 | 2024-03-13 17:49:15
制膜 | CK | ND7 | 2024-03-13 | 16:37:00 | 动作 | 优化亮斑，处理PE颗粒 | 膜面外观，CCD |  |  |  | 清洁MD出口辊面/收卷牵引/大分切机 |  | CK24031312 | 2024-03-13 | 16:24:02 | 18:24:00 | CK24031312 | OK | OK | OK | 2024-03-13 | 李奇峰 | 2024-03-13 17:13:34 | 朱圆圆 | 2024-03-17 15:06:52
设备 | A车间 | ND7 | 2024-03-13 | 15:53:46 | 品质异常 | 拉伸机延伸率数据异常 | / | 1#机MD位移174，TD位移145；2#机MD位移148，TD位移250 | 1#机MD位移148，TD位移250；2#机MD位移148，TD位移250 | B类 | 延伸率调整 | 内部管理 |  |  | 16:57:40 | [6 empty] | 彭秀琴 | 2024-03-13 17:09:54 | 张娟 | 2024-03-13 17:49:31
制膜 | CD | ND7 | 2024-03-13 | 16:06:56 | 品质异常 | 优化TD方向延伸率 | 全检 | T2 7区轨道6130 | T2 7区轨道6000 | B类 | SOC范围内＞30%上下限 | 跨部门 | CD24031312 | 2024-03-13 | 16:10:53 | 18:15:53 | CD24031312 | NO | NO | NO | 2024-03-13 | 王永强 | 2024-03-13 16:19:23 | 彭小梅 | 2024-03-13 19:50:32
制膜 | CJ | ND7 | 2024-03-13 | 15:17:28 | 品质异常 | 优化平整度，优化亮斑G1 | 1.CCD 2.平整度对比 | 萃取干燥抽风阀门开度：2格 TD4轨道：5200 | 萃取干燥抽风阀门开度：3格 TD4轨道：5210 | C类 | SOC范围内＜30%关键参数变更 | 内部管理 | CJ24031310 |  | 15:17:28 | 15:55:27 | CJ24031310 | NO | NO | NO | 2024-03-13 | 周瑞 | 2024-03-13 15:30:02 | 李娅丽 | 2024-03-17 07:38:48
制膜 | CF | ND7 | 2024-03-13 | 15:10:28 | 品质异常 | 优化平整度 | 平整度 | 收卷张力：34 | 收卷张力：32 | C类 | SOC范围内非关键参数变更 | 内部管理 | CF24031311 | 2024-03-13 | 15:10:28 | 16:40:17 | CF24031311 | NO | OK | OK | 2024-03-13 | 李杰 | 2024-03-13 15:20:32 | 杨世艳 | 2024-03-13 19:13:57
制膜 | CF | ND7 | 2024-03-13 | 14:49:31 | 品质异常 | 优化平整度 | 平整度/暴筋 | 收卷张力：32 | 收卷张力：34 | C类 | SOC范围内非关键参数变更 | 内部管理 | CF24031310 | 2024-03-13 | 14:49:31 | 15:51:17 | CF24031310 | NO | OK | OK | 2024-03-13 | 李杰 | 2024-03-13 15:00:32 | 杨世艳 | 2024-03-13 19:14:47
制膜 | CE | ND7 | 2024-03-13 | 14:44:28 | 品质异常 | 优化平整度 | 平整度暴筋 | 收卷张力：35 | 收卷张力：32 | C类 | SOC范围内非关键参数变更 | 内部管理 | CE24031311 | 2024-03-13 | 14:44:28 | 20:10:00 | CE24031311 | OK | OK | OK | 2024-03-13 | 李杰 | 2024-03-13 14:58:04 | 杨世艳 | 2024-03-13 18:55:56
制膜 | CG | ND7 | 2024-03-13 | 14:30:53 | 动作 | 预防CCD降级 | 亮斑，嵌入式黑点 | 未清洁 | 已清洁 | C类 | 清洁MD拉伸辊，压辊 | 内部管理 | CG24031312 | 2024-03-13 | 14:30:53 | 16:00:50 | CG24031312 | OK | OK | OK | 2024-03-13 | 黄代桥 | 2024-03-13 14:46:12 | 杨世艳 | 2024-03-13 16:26:08
大分切 | CE | ND7 | 2024-03-13 | 13:00:27 | 品质异常 | 优化平整度 | 平整度/暴筋 | 移刀：/ | 移刀：向D侧移刀50mm | C类 | SOC范围内非关键参数变更 | 内部管理 | CE24031308 | 2024-03-13 | 13:05:14 | 17:52:14 | CE24031308 | OK | OK | OK | 2024-03-13 | 李杰 | 2024-03-13 14:07:55 | 杨世艳 | 2024-03-13 21:19:56
制膜 | CK | ND7 | 2024-03-13 | 13:18:41 | 品质异常 | 优化平整度 | 厚度，透气度，热收缩，针刺强度，拉伸强度，针孔，平整度对比，膜面外观。 | cast辊TR速比：100.2%；cast速度：9.55m/min；MD倍率：6.77 。MDH1-H4温度：118.9℃。萃取S1/S2/S3速比：100.1/100.1/100 .1 | cast辊TR速比：100.3%；cast速度：9.35m/min；MD倍率：6.91 。MDH1-H4温度：119℃。萃取S1/S2/S3速比：100.3/100/100 。 | C类 | soc范围内关键参数变更幅度≤30% | 内部管理 | CK24031308 | 2024-03-13 | 13:18:41 | 14:37:00 | CK24031308 | OK | OK | OK | 2024-03-13 | 余潇 | 2024-03-13 13:33:03 | 朱圆圆 | 2024-03-17 15:06:45
大分切 | CF | ND7 | 2024-03-13 | 09:30:02 | 品质异常 | 优化平整度 | 平整度/暴筋 | 一二工位张力110/115 | 一二工位张力105/100 | C类 | SOC范围内关键工艺参数变更：幅度≤30%上下限 | 内部管理 | CF24031304 | 2024-03-13 | 09:30:02 | 13:31:03 | CF24031304 | NO | OK | OK | 2024-03-13 | 李杰 | 2024-03-13 13:12:55 | 杨世艳 | 2024-03-13 19:16:13
制膜 | CG | ND7 | 2024-03-13 | 12:46:23 | 动作 | 预防CCD降级 | 亮斑 | 未清洁 | 已清洁 | C类 | 清洁MD压辊，萃取赶液辊 | 内部管理 | CG24031310 | 2024-03-13 | 12:46:23 | 14:10:16 | CG24031310 | OK | OK | OK | 2024-03-13 | 黄代桥 | 2024-03-13 13:01:58 | 杨世艳 | 2024-03-13 14:54:54
制膜 | CJ | ND7 | 2024-03-13 | 12:27:13 | 动作 | 清洁流延刮刀，MD辊面析出物 | 条纹 | 未清洁 | 已清洁 | C类 |  |  | CJ24031308 | 2024-03-13 | 12:27:13 | 14:12:08 | CJ24031308 | OK | OK | OK | 2024-03-13 | 冉福源 | 2024-03-13 12:44:04 | 黄强 | 2024-03-25 20:26:37
大分切 | CH | ND7 | 2024-03-13 | 09:05:32 | 品质异常 | 优化平整度 | 平整度/暴筋 | 三四工位张力92.7/98.5 压力53/55 ，三四工位幅宽：975/1030 | 三四工位张力94/97 压力55/53 移刀：向O侧刀移40mm，三四工位幅宽：1030/975 | C类 | SOC范围内关键工艺参数变更：幅度≤30%上下限 | 内部管理 | CH24031304 | 2024-03-13 | 09:05:32 | 14:16:33 | CH24031304 | OK | OK | OK | 2024-03-13 | 李杰 | 2024-03-13 11:27:03 | 杨世艳 | 2024-03-13 14:51:02
制膜 | CD | ND7 | 2024-03-13 | 10:46:05 | 品质异常 | 优化热收缩 | 热收缩，厚度，平整度 | CAST 4#辊及牵引速比100.5/100.8,MD拉比6.42 | CAST 4#辊及牵引速比100.3/100.5,MD拉比6.5 | C类 | SOC范围内＜30%关键参数变更 | 内部管理 | CD24031306 | 2024-03-13 | 10:50:22 | 13:00:22 | CD24031306 | OK | OK | OK | 2024-03-13 | 杨鹏 | 2024-03-13 10:59:13 | 彭小梅 | 2024-03-13 19:50:59
制膜 | CA | ND7 | 2024-03-13 | 10:20:18 | 品质异常 | 优化透明 | CCD，平整度，透气度 | 1TD1-6区/55,7-12区/57，13-14区/55,15-16区/55.53,17-18区/44.55,42.55； 2TD1-6区/50，7-8区/50,13-18区/50， | 1TD1-6区/53,7-12区/55，13-14区/53,15-16区/53.51,17-18区/42.53,40.53； 2TD1-6区/48，7-8区/49,13-18区/49， | C类 | SOC范围内关键工艺参数变更≤30%上下限 | 内部管理 | CA24031306 | 2024-03-13 | 10:25:40 | 11:20:09 | CA24031306 | OK | OK | OK | 2024-03-13 | 李川粤 | 2024-03-13 10:53:11 | 彭小梅 | 2024-03-13 13:48:52
制膜 | CF | ND7 | 2024-03-13 | 09:01:15 | 动作 | 清洁流延刮刀/萃取赶液辊/收卷牵引辊面/重新穿膜 | 亮斑/油渍 | 未清洁 | 已清洁 | C类 | 清洁流延刮刀/萃取赶液辊/收卷牵引辊面/重新穿膜 |  | CF240313TDO2 | 2024-03-13 | 09:01:15 | 11:52:32 | CF24031305 | NO | OK | OK | 2024-03-13 | 孔晶鑫 | 2024-03-13 10:52:23 | 杨世艳 | 2024-03-13 19:17:41
制膜 | CJ | ND7 | 2024-03-13 | 10:36:32 | 品质异常 | 优化片材波动 | 1.厚度 2.透气度 3.平整度对比 | 挤出机运行模式：GP模式 | 挤出机运行模式：手动模式 | C类 | SOC范围内关键参数变更幅度≤30% | 内部管理 | CJ24031306 |  | 10:36:32 | 12:10:31 | CJ24031306 | OK | OK | OK | 2024-03-13 | 周瑞 | 2024-03-13 10:47:08 | 李娅丽 | 2024-03-17 07:39:05
制膜 | CH | ND7 | 2024-03-13 | 10:22:13 | 品质异常 | 厚度波动 | 厚度/平整度 | CAST2号冷却辊温度13℃/MD拉伸1，2，3，4号温度：118.3℃ | CAST2号冷却辊温度12℃/MD拉伸1，2，3，4号温度：118.5℃ | C类 | soc范围内关键参数变更幅度≤30% | 内部管理 | CH24031306 | 2024-03-13 | 10:22:13 | 11:46:41 | CH24031306 | OK | OK | OK | 2024-03-13 | 邹睿 | 2024-03-13 10:34:25 | 杨世艳 | 2024-03-13 14:50:16
制膜 | CK | ND7 | 2024-03-13 | 10:19:12 | 品质异常 | 优化厚度 | 厚度，透气度，热收缩，平整度对比 | MDH1-H4温度：119℃ | MDH1-H4温度：118.9℃ | C类 | soc范围内关键参数变更幅度≤30% | 内部管理 | CK24031305 | 2024-03-13 | 10:19:12 | 11:39:00 | CK24031305 | OK | OK | OK | 2024-03-13 | 余潇 | 2024-03-13 10:31:52 | 朱圆圆 | 2024-03-17 15:06:32
制膜 | CK | ND7 | 2024-03-13 | 09:35:00 | 动作 | 常规清洁维护 | 膜面外观 |  |  |  | 清洁流延刮刀/MD辊面析出物萃取赶液辊，收卷牵引辊面分切机辊面 |  | CK24031305 | 2024-03-13 | 09:35:00 | 11:39:00 | CK24031305 | OK | OK | OK | 2024-03-13 | 李奇峰 | 2024-03-13 10:20:00 | 朱圆圆 | 2024-03-17 15:05:55
大分切 | CJ | ND7 | 2024-03-13 | 09:25:00 | 品质异常 | 优化平整度 | 暴筋、平整度 | 张力107/107/102/118 | 张力105/105/102/105 | C类 | SOC范围内关键参数变更≤30%上下限 | 内部管理 | CJ24031304 | 2024-03-13 | 09:25:00 | 10:17:58 | CJ24031304 | OK | OK | OK | 2024-03-13 | 张文 | 2024-03-13 09:36:14 | 李娅丽 | 2024-03-17 07:41:32
大分切 | CG | ND7 | 2024-03-13 | 08:48:14 | 动作 | 预防CCD降级 | 异物 | 未清洁 | 已清洁 | C类 | 大分切开机清洁 | 内部管理 | CG24031304 | 2024-03-13 | 08:48:14 | 09:40:07 | CG24031304 | OK | OK | OK | 2024-03-13 | 黄代桥 | 2024-03-13 09:26:15 | 杨世艳 | 2024-03-13 14:52:27
大分切 | CH | ND7 | 2024-03-13 | 09:02:26 | 动作 | 预防CCD降级 | 异物 | 未清洁 | 已清洁 | C类 | 大分切开机清洁 | 内部管理 | CH24031304 | 2024-03-13 | 09:02:26 | 14:39:26 | CH24031304 | OK | OK | OK | 2024-03-13 | 黄代桥 | 2024-03-13 09:23:59 | 杨世艳 | 2024-03-13 14:48:50
制膜 | CH | ND7 | 2024-03-13 | 09:05:30 | 动作 | 常规清洁 | 亮斑 | 未清洁 | 已清洁 | C类 | 清洁流延刮刀，萃取赶液辊 | 内部管理 | CH24031305 | 2024-03-13 | 09:05:38 | 11:06:34 | CH24031305 | OK | OK | OK | 2024-03-13 | 黄代桥 | 2024-03-13 09:17:35 | 杨世艳 | 2024-03-13 14:48:05
制膜 | CA | ND7 | 2024-03-13 | 09:10:15 | 动作 | 常规清洁 | 透明 | 未清洁 | 未清洁 |  | 清洁流延小辊及萃取赶液辊 |  | CA24031305 | 2024-03-13 | 09:15:40 | 10:20:40 | CA24031305 | OK | OK | OK | 2024-03-13 | 胡生桥 | 2024-03-13 09:15:30 | 彭小梅 | 2024-03-13 13:47:50
制膜 | CG | ND7 | 2024-03-13 | 08:57:56 | 动作 | 常规清洁 | 亮斑 | 未清洁 | 已清洁 | C类 | 清洁流延刮刀，萃取赶液辊 | 内部管理 | CG24031305 | 2024-03-13 | 08:57:56 | 10:20:38 | CG24031305 | OK | OK | OK | 2024-03-13 | 黄代桥 | 2024-03-13 09:15:16 | 杨世艳 | 2024-03-13 14:50:35
设备 | CC | ND7 | 2024-03-13 | 08:30:40 | 4M | 设备更换 | 厚度 面密度 透气 针强拉伸 延伸 热收缩 孔径 SPC CCD | 宏达20u | 宏达20u-A2 | B类 | 更换过滤器 | 跨部门 | CC24031302 | 2024-03-13 | 08:45:00 | 20:58:00 | CC24031302 | OK | OK | OK | 2024-03-13 | 聂雪 | 2024-03-13 07:40:58 | 李燕 | 2024-03-14 03:04:53
制膜 | CD | ND7 | 2024-03-13 | 06:00:00 | 4M | 原料批次变更 | 全检 | HWP230244 | HWP230270 | B类 | 4M | 跨部门 | CD24031303 | 2024-03-13 | 06:25:12 | 10:20:12 | CD24031303 | OK | OK | OK | 2024-03-13 | 李春城 | 2024-03-13 06:48:59 | 彭小梅 | 2024-03-13 19:51:05
制膜 | CC | ND7 | 2024-03-13 | 06:00:00 | 4M | 原料批次变更 | 全检 | HWP230244 | HWP230270 | B类 | 4M | 跨部门 | CC24031302 | 2024-03-13 | 06:15:00 | 20:58:00 | CC24031302 | NO | OK | OK | 2024-03-13 | 李春城 | 2024-03-13 06:47:16 | 李燕 | 2024-03-14 03:04:08
制膜 | CB | ND7 | 2024-03-13 | 06:00:00 | 4M | 原料批次变更 | 全检 | HEP230244 | HWP230270 | B类 | 4M | 跨部门 | CB24031303 |  | 06:35:30 | 10:30:30 | CB24031303 | OK | OK | OK | 2024-03-13 | 李春城 | 2024-03-13 06:45:34 | 彭小梅 | 2024-03-13 13:49:12
制膜 | CA | ND7 | 2024-03-13 | 06:00:00 | 4M | 原料批次变更 |  | HWP230244 | HWP230270 | B类 | 4M | 跨部门 | CA24031234 | 2404-01-03 | 06:33:49 | 06:52:49 | CA24031234 | OK | OK | OK | 2024-03-13 | 李春城 | 2024-03-13 06:43:30 | 李燕 | 2024-03-13 07:14:53
制膜 | CC | ND7 | 2024-03-13 | 01:40:52 | 品质异常 | 优化暴筋 | 暴筋，平整度 | 收卷摆动0 摆动-50,30 | 收卷摆动40 摆动-50,50 | C类 | SOC范围内非关键参数变更 | 内部管理 | CC24031220 | 2024-03-13 | 01:55:00 | 03:16:00 | CC24031220 | OK | OK | OK | 2024-03-13 | 李雅军 | 2024-03-13 05:37:21 | 李雅军 | 2024-03-13 06:18:21
大分切 | CD | ND7 | 2024-03-13 | 02:35:42 | 品质异常 | 优化暴筋 | 暴筋，平整度 | 张力68/73/79/73 摆动-20,50 | 张力93/73.4/84.9/84.9 摆动-50,50 | C类 | SOC范围内关键参数变更：幅度≤30% | 内部管理 | CD24031222 | 2024-03-13 | 02:50:13 | 03:21:33 | CD24031222 | OK | OK | OK | 2024-03-13 | 李雅军 | 2024-03-13 05:25:38 | 李燕 | 2024-03-13 07:37:32
大分切 | CB | ND7 | 2024-03-13 | 01:30:04 | 品质异常 | 优化暴筋 | 暴筋，平整度 | 摆动-50,30 | 摆动-10,50 | C类 | SOC范围内关键工艺参数变更： 幅度≤30%上下限 | 内部管理 | CB24031220 | 2024-03-13 | 01:45:00 | 02:35:00 | CB24031220 | OK | OK | OK | 2024-03-13 | 李雅军 | 2024-03-13 05:23:17 | 李燕 | 2024-03-13 05:54:21
制膜 | CK | ND7 | 2024-03-12 | 20:30:39 | 动作 | 断膜清洁全线辊面卫生 | 亮斑 | 未清洁 | 已清洁 |  |  |  | CK24031212 | 2024-03-13 | 06:45:24 | 06:45:24 | / | NO | NO | NO | 2024-03-13 | 刘磊 | 2024-03-13 03:00:55 | 朱圆圆 | 2024-03-17 15:05:34
制膜 | CG | ND7 | 2024-03-13 | 02:21:55 | 品质异常 | 厚度整体偏厚 | 厚度，透气度 | MD拉伸1-4辊速比：159.74 MD拉比：6.5 线速度：74.3 | MD拉伸1-4辊速比：160.01 MD拉比：6.5 5 线速度：74.8 | C类 | SOC范围内关键参数变更，幅度≤30%上下限 | 内部管理 | CG24031226 | 2024-03-13 | 02:25:18 | 03:05:18 | CG24031226 | OK | OK | OK | 2024-03-13 | 曾强 | 2024-03-13 02:42:50 | 欧霜 | 2024-03-13 03:18:21
制膜 | CG | ND7 | 2024-03-12 | 22:40:52 | 品质异常 | 一工位透气度偏高 | 透气度 | 2TD2-9区温度：133.7 | 2TD2-9区温度：133.6 | C类 | SOC范围内非关键参数变更 | 内部管理 | CG24031222 | 2024-03-12 | 22:45:41 | 00:15:41 | CG24031222 | OK | OK | OK | 2024-03-12 | 曾强 | 2024-03-12 22:42:29 | 欧霜 | 2024-03-13 03:19:28
大分切 | CF | ND7 | 2024-03-12 | 21:40:34 | 品质异常 | 厚度极差/暴筋 | 平整度/暴筋 | 张力96/98/90/93 一工位压力195 张力FPC100-85 单元压力100 | 张力110/115/100/100 一工位压力50 张力FPC100-90 单元压力80 | C类 | SOC范围内关键参数变更 | 内部管理 | CF24031208 | 2024-03-12 | 21:45:10 | 02:26:10 | CF24031208 | OK | OK | OK | 2024-03-12 | 邹浩 | 2024-03-12 22:38:06 | 欧霜 | 2024-03-13 02:26:54
大分切 | CH | ND7 | 2024-03-12 | 21:10:36 | 品质异常 | 平整度 | 平整度1/4小时 | 放卷张力45 / | 放卷张力40 向D侧移刀80mm | C类 | SOC范围内非关键参数变更 | 内部管理 | CH24031217 | 2024-03-12 | 21:15:55 | 22:16:55 | CH24031217 | OK | OK | OK | 2024-03-12 | 邹浩 | 2024-03-12 22:34:32 | 欧霜 | 2024-03-13 02:44:42
大分切 | CG | ND7 | 2024-03-12 | 21:10:21 | 品质异常 | 平整度 | 平整度/暴筋 | 压力FPC100-90 放卷张力45 摆动-50/10 | 压力FPC100-85 放卷张力40 摆动-50/0 | C类 | SOC范围内非关键参数变更 | 内部管理 | CG24031219 | 2024-03-12 | 21:15:32 | 02:18:32 | CG24031219 | OK | OK | OK | 2024-03-12 | 邹浩 | 2024-03-12 22:31:35 | 欧霜 | 2024-03-13 03:20:43
制膜 | CJ | ND7 | 2024-03-12 | 20:58:00 | 动作 | 瑕疵异物增多 | 异物 | 未清洁 | 已清洁 |  | 清理萃取赶液棍 清理收卷辊面 清洁分切机 |  | CJ24031216 | 2024-03-13 | 06:43:01 | 06:43:01 | / | NO | NO | NO | 2024-03-13 | 黄强 | 2024-03-12 22:10:16 | 李娅丽 | 2024-03-17 07:41:10
制膜 | CA | ND7 | 2024-03-12 | 21:35:27 | 动作 | 透明不满足选膜 |  | 未清洁赶液辊 | 清洁赶液辊 |  | 清洁赶液辊 |  | CA240312023 | 2024-03-12 | 22:30:24 | 23:28:22 | CA240312023 | OK | OK | OK | 2024-03-12 | 张逸飞 | 2024-03-12 21:38:07 | 李燕 | 2024-03-13 05:27:08
制膜 | CD | ND7 | 2024-03-12 | 21:13:39 | 动作 | 清洁流延刮刀及更换刮刀纸 | 亮斑 | 未清洁 | 已清洁 | C类 |  |  | CD24031217 | 2024-03-12 | 21:28:39 | 22:57:36 | CD24031217 | NO | NO | NO | 2024-03-12 | 向鹏 | 2024-03-12 21:36:19 | 彭小梅 | 2024-03-18 08:40:41
制膜 | CH | ND7 | 2024-03-12 | 20:30:17 | 品质异常 | 透气度偏高 ，片材缺陷 | 透气度，外观 | 2TD2-13区温度133.6 流延速度10.35 | 2TD2-13区温度133.5 流延速度10.34 | C类 | SOC范围内关键参数变更，幅度≤30%上下限 | 内部管理 | CH24031216 | 2024-03-12 | 20:40:53 | 21:00:53 | CH24031216 | OK | OK | OK | 2024-03-12 | 曾强 | 2024-03-12 21:31:21 | 欧霜 | 2024-03-13 02:43:53
大分切 | CH | ND7 | 2024-03-12 | 21:09:00 | 动作 | 常规清洁 | 异物，粉尘 | 未清洁 | 已清洁 | C类 | 大分切开机清洁 |  | CH24031218 | 2024-03-12 | 21:15:09 | 23:01:09 | CH24031218 | OK | OK | OK | 2024-03-12 | 李佳壕 | 2024-03-12 21:26:56 | 欧霜 | 2024-03-13 02:42:51
大分切 | CG | ND7 | 2024-03-12 | 20:41:00 | 动作 | 常规清洁 | 异物，粉尘 | 未清洁 | 已清洁 | C类 | 大分切开机清洁 |  | CG24031219 | 2024-03-12 | 20:45:49 | 22:20:49 | CG24031219 | OK | OK | OK | 2024-03-12 | 李佳壕 | 2024-03-12 21:24:09 | 欧霜 | 2024-03-13 03:21:50
制膜 | CF | ND7 | 2024-03-12 | 20:49:23 | 动作 | 常规清洁 | 异物 | 未清洁 | 已清洁 | C类 | 大分切开机卫生 |  | CF24031207 | 2024-03-12 | 20:55:40 | 21:40:00 | CF24031207 | OK | OK | OK | 2024-03-12 | 张志强 | 2024-03-12 21:16:33 | 欧霜 | 2024-03-12 22:26:28
制膜 | CH | ND7 | 2024-03-12 | 21:06:00 | 动作 | 常规清洁 | 亮斑 | 未清洁 | 已清洁 | C类 | 清洁流延刮刀，萃取赶液辊 |  | CH24031218 | 2024-03-12 | 21:10:04 | 23:01:06 | CH24031218 | OK | OK | OK | 2024-03-12 | 李佳壕 | 2024-03-12 21:16:24 | 欧霜 | 2024-03-13 02:42:02
制膜 | CE | ND7 | 2024-03-12 | 21:03:01 | 动作 | 常规清洁 | 亮斑，透明 | 未清洁 | 已清洁 | C类 | 清洁刮刀 |  | CE24031218 | 2024-03-12 | 21:05:36 | 22:40:36 | CE24031218 | OK | OK | OK | 2024-03-12 | 张志强 | 2024-03-12 21:06:46 | 欧霜 | 2024-03-13 01:41:29
设备 | CG | ND7 | 2024-03-12 | 20:01:43 | 动作 | 刮刀漏油 瑕疵增多 | 亮斑 | 未更换 | 已更换 | C类 | 更换大辊两把刮刀，冷辊2号一把刮刀，2号辊拆下至靠辊 | 内部管理 | CG24031219 | 2024-03-12 | 20:05:03 | 22:20:03 | CG24031219 | OK | OK | OK | 2024-03-12 | 袁永宏 | 2024-03-12 20:57:29 | 欧霜 | 2024-03-13 03:22:58
制膜 | CG | ND7 | 2024-03-12 | 20:17:47 | 动作 | 更换刮刀，清洁刮刀 | 亮斑 | 未清洁 | 已清洁 | C类 | 清洁流延刮刀 | 内部管理 | CG24031219 | 2024-03-12 | 20:20:02 | 22:20:02 | CG24031219 | OK | OK | OK | 2024-03-12 | 黄代桥 | 2024-03-12 20:18:59 | 欧霜 | 2024-03-13 03:23:40
制膜 | CB | ND7 | 2024-03-12 | 19:50:22 | 动作 | 常规清洁 | 亮线 | 未清洁 | 已清洁 |  | 清洁萃取赶液辊 |  | CB24031215 | 2024-03-12 | 20:05:56 | 21:32:57 | CB24031215 | OK | OK | OK | 2024-03-13 | 胡生桥 | 2024-03-12 19:52:12 | 李燕 | 2024-03-13 04:45:01
制膜 | CJ | ND7 | 2024-03-12 | 19:39:08 | 品质异常 | 优化暗斑 | 厚度、外观、CCD | T1入口排风 风机频率：10 | T1入口排风 风机频率：关闭 | C类 | SOC范围外非关键参数变更 | 内部管理 | CJ24031214 | 2024-03-13 | 06:44:09 | 06:44:09 | / | NO | NO | NO | 2024-03-13 | 杜开阔 | 2024-03-12 19:41:37 | 李娅丽 | 2024-03-17 07:39:14
制膜 | CE | ND7 | 2024-03-12 | 13:29:10 | 品质异常 | 塌边 变形 | 平整度 | MD拉伸区 136.6 | MD拉伸区 136.1 | C类 | SOC范围内＜30%关键参数变更 | 内部管理 | CE24031209 | 2024-03-12 | 13:35:28 | 14:15:28 | CE24031209 | OK | OK | OK | 2024-03-12 | 研发张杰 | 2024-03-12 19:27:03 | 欧霜 | 2024-03-12 20:42:22
制膜 | CF | ND7 | 2024-03-12 | 18:04:56 | 动作 | 清洁全线辊面卫生，重新穿膜 |  | 未清洁 | 已清洁 | C类 | 清洁流延辊面/MD辊面/萃取S辊/赶液辊/全线磁力架，重新穿膜 |  | CF240312TDO2 | 2024-03-12 | 18:10:35 | 20:05:00 | CF240312TDO2 | OK | OK | OK | 2024-03-12 | 孔晶鑫 | 2024-03-12 18:54:30 | 杨世艳 | 2024-03-13 08:38:14
制膜 | CD | ND7 | 2024-03-12 | 18:29:42 | 品质异常 | 热收缩偏高 | 热收缩，厚度，平整度 | CAST速度11，CAST间隙1.393/1.337，T2 1-2区轨道3680，T2速比99.3，T3速比100.2，T4速比100.3，T213-20区温度134.5 | CAST速度10.8，CAST间隙1.408/1..356，T2 1-2区轨道3580，T2速比99，T3速比100，T4速比100，T2 13-20区温度134.3 | C类 | SOC范围内＜30%关键参数变更 | 内部管理 | CD24031215 | 2024-03-12 | 18:44:42 | 20:05:50 | CD24031215 | OK | OK | OK | 2024-03-12 | 杨鹏 | 2024-03-12 18:34:04 | 李燕 | 2024-03-13 02:25:34
大分切 | CE | ND7 | 2024-03-12 | 17:00:29 | 品质异常 | 优化平整度 | 暴筋/平整度 | 张力73/78/89/85 压力225/254/286/260 张力FPC：100-90移刀：3工位890，4工位1030 单元接触压：250 | 张力110/104/100/100 压力50/50/50/50 张力FPC：100-85移刀：3工位1030，4工位890 单元接触压：80 | C类 | SOC范围内关键工艺参数变更：幅≤30%上下限 | 内部管理 | CE24031213 | 2024-03-12 | 17:05:16 | 18:26:16 | CE24031213 | OK | OK | OK | 2024-03-12 | 李杰 | 2024-03-12 18:12:50 | 欧霜 | 2024-03-12 22:20:57
设备 | CF | ND7 | 2024-03-12 | 14:30:00 | 4M | MD齿轮损坏、钢棍钢齿轮更换为胶齿轮 | 厚度 | 压辊齿轮未更换，钢棍齿轮 | 压辊齿轮更换、钢棍胶齿轮 | B类 | MD拉伸6压辊齿轮更换钢棍钢齿轮更换未胶齿轮 | 跨部门 | CF24031207 | 2024-03-12 | 14:35:52 | 21:40:00 | CF24031207 | OK | OK | OK | 2024-03-12 | 袁永宏 | 2024-03-12 17:00:17 | 欧霜 | 2024-03-12 22:25:38
大分切 | CD | ND7 | 2024-03-12 | 16:00:55 | 品质异常 | 优化平整度 | 平整度、暴筋 | 子卷幅宽1030/890/890/1030、张力96/83/83/96 | 子卷幅宽890/890/1030/1030、张力68/73/79/73 | C类 | SOC范围内关键工艺参数变更s30% | 内部管理 | CD24031211 | 2024-03-12 | 16:05:54 | 17:50:54 | CD24031211 | OK | OK | OK | 2024-03-12 | 湛宇 | 2024-03-12 16:59:38 | 李雅军 | 2024-03-13 05:19:51
设备 | CH | ND7 | 2024-03-12 | 15:00:05 | 动作 | 计划更换空调新风过滤棉 | 膜面密度，厚度，透气度 | / | / | C类 | / | 内部管理 | CH24031211 | 2024-03-12 | 15:05:45 | 16:10:45 | CH24031211 | OK | OK | OK | 2024-03-12 | 吴坤 | 2024-03-12 15:47:35 | 杨世艳 | 2024-03-12 19:53:35
设备 | CG | ND7 | 2024-03-12 | 15:00:25 | 动作 | 计划更换空调新风过滤棉 | 膜面密度，厚度，透气度 | / | / | C类 | / | 内部管理 | CG24031213 | 2024-03-12 | 15:05:27 | 16:00:27 | CG24031213 | OK | OK | OK | 2024-03-12 | 吴坤 | 2024-03-12 15:47:05 | 杨世艳 | 2024-03-12 19:47:23
设备 | CF | ND7 | 2024-03-12 | 15:00:52 | 动作 | 计划更换空调新风过滤棉 | 膜面密度，厚度，透气度 | / | / | C类 | / | 内部管理 | 停机中 | 2024-03-12 | 15:05:40 | 21:50:40 | CF24031207 | OK | OK | OK | 2024-03-12 | 吴坤 | 2024-03-12 15:46:25 | 欧霜 | 2024-03-12 20:48:56
设备 | CE | ND7 | 2024-03-12 | 15:00:12 | 动作 | 计划更换空调新风过滤棉 | 膜面密度，厚度，透气度 | / | / | C类 | / | 内部管理 | CE24031211 |  | 16:25:00 | 16:40:00 |  | OK | OK |  | 2024-03-12 | 吴坤 | 2024-03-12 15:45:52 | 杨世艳 | 2024-03-12 19:40:53
设备 | CH | ND7 | 2024-03-12 | 10:00:40 | 动作 | 计划更换烘箱送风过滤棉 | 膜面密度，厚度，透气度 | / | / | C类 | / | 内部管理 | CH24031205 | 2024-03-12 | 10:05:38 | 11:05:39 | CH24031205 | OK | OK | OK | 2024-03-12 | 吴坤 | 2024-03-12 15:45:09 | 杨世艳 | 2024-03-12 19:55:34
设备 | CG | ND7 | 2024-03-12 | 10:00:04 | 动作 | 计划更换烘箱送风过滤棉 | 膜面密度，厚度，透气度 | / | / | C类 | / | 内部管理 | CG24031206 | 2024-03-12 | 10:05:29 | 11:00:29 | CG24031206 | OK | OK | OK | 2024-03-12 | 吴坤 | 2024-03-12 15:44:38 | 杨世艳 | 2024-03-12 19:49:49
设备 | CF | ND7 | 2024-03-12 | 10:00:31 | 动作 | 计划更换烘箱送风过滤棉 | 膜面密度，厚度，透气度 | / | / | C类 | / | 内部管理 | CF24031205 | 2024-03-12 | 10:15:36 | 11:05:30 | CF24031205 | OK | OK | OK | 2024-03-12 | 吴坤 | 2024-03-12 15:44:03 | 杨世艳 | 2024-03-13 08:39:06
设备 | CE | ND7 | 2024-03-12 | 10:00:56 | 动作 | 计划更换烘箱送风过滤棉 | 膜面密度，厚度，透气度 | / | / | C类 | / | 内部管理 | CE24031206 |  | 10:55:02 | 11:00:00 |  | OK | OK |  | 2024-03-12 | 吴坤 | 2024-03-12 15:43:23 | 李建 | 2024-03-23 12:23:49
制膜 | CH | ND7 | 2024-03-12 | 14:50:21 | 品质异常 | 1/4工位边部厚度波动大 | 指标 | MD拉伸温度118.2 | MD拉伸温度118.3 | C类 | soc范围内关键参数变更幅度≤30% | 内部管理 | CH24031210 | 2024-03-12 | 14:55:42 | 15:20:42 | CH24031210 | OK | OK | OK | 2024-03-12 | 邹睿 | 2024-03-12 15:00:29 | 杨世艳 | 2024-03-12 19:58:05
制膜 | CK | ND7 | 2024-03-12 | 14:24:38 | 品质异常 | 优化水渍 | CCD，膜面外观 | 赶液辊温度：24℃；S1辊温度：20℃；S2辊温度：24℃。萃取S1/2/3辊速比：100.2/100/100。 | 赶液辊温度：25℃；S1辊温度：22℃；S2辊温度：25℃。萃取S1/2/3辊速比：100.1/100.1/100.1 。 | C类 | soc范围内关键参数变更幅度≤30% | 内部管理 | CK24031208 | 2024-03-12 | 14:24:38 | 15:31:00 | CK24031208 | OK | OK | OK | 2024-03-12 | 余潇 | 2024-03-12 14:28:39 | 李娅丽 | 2024-03-12 19:55:56
大分切 | CE | ND7 | 2024-03-12 | 10:50:58 | 4M | 优化平整度 | 平整度/暴筋 | 张力110/103/100/100压力50/50/50/50 张力FPC：100-85 单元接触压：80 | 张力73/78/89/85压力225/254/286/260 张力FPC：100-90 单元接触压：250 | A类 | SOC范围外变更 | 中试 | CE24031206 | 2024-03-12 | 10:50:58 | 11:40:56 | CE24031206 | NO | OK | OK | 2024-03-12 | 吴端 | 2024-03-12 13:37:30 | 杨世艳 | 2024-03-12 19:03:53
制膜 | CD | ND7 | 2024-03-12 | 12:25:26 | 4M | 总厚度偏薄 | 全性能 | MD拉伸4-6速比168.13，MD拉比6.41，线速度83.6 | MD拉伸4-6速比167.35，MD拉比6.32，线速度82.3 | A类 | SOC范围外关键参数变更 | 中试 | CD24031208 | 2024-03-12 | 12:31:09 | 15:20:09 | CD24031208 | NO | NO | NO | 2024-03-12 | 杨鹏 | 2024-03-12 12:30:10 | 彭小梅 | 2024-03-12 15:42:38
大分切 | CD | ND7 | 2024-03-12 | 11:00:13 | 4M | 优化平整度 | 平整度、暴筋 | 张力118/93/97/107、压力61/53/53/61、摆动-20/30 | 张力96/83/83/96、压力184/159/159/184、摆动-20/50 | A类 | SOC范围外变更 | 中试 | CD24031205 | 2024-03-12 | 11:05:21 | 15:40:21 | CD24031205 | NO | NO | NO | 2024-03-12 | 吴端 | 2024-03-12 11:39:49 | 彭小梅 | 2024-03-12 15:41:03
制膜 | CJ | ND7 | 2024-03-12 | 11:27:40 | 品质异常 | 优化暗斑 | 厚度、CCD | T1 入口排风 风机频率：20 | T1 入口排风 风机频率：10 | C类 | SOC范围外非关键参数变更 | 内部管理 | CJ24031206 | 2024-03-12 | 11:27:40 | 13:00:00 | / | NO | NO | NO | 2024-03-12 | 杜开阔 | 2024-03-12 11:38:51 | 张秋艳 | 2024-03-18 09:17:11
制膜 | CK | ND7 | 2024-03-12 | 11:11:47 | 动作 | 优化连续性亮斑 | 膜面外观,CCD |  |  |  | 清洁MD拉伸辊 |  | CK24031206 |  | 11:11:47 | 13:01:00 | CK24031206 | OK | OK | OK | 2024-03-12 | 李奇峰 | 2024-03-12 11:38:21 | 张秋艳 | 2024-03-18 09:11:26
大分切 | CH | ND7 | 2024-03-12 | 10:00:41 | 4M | 订单更新 | 平整度/暴筋/卷芯留白 | 分切幅宽：1030*2+980*2*4060 | 分切幅宽：1030*2+975*2*4060 | B类 | 半成品幅宽变更 | 跨部门 | CH24031203 | 2024-03-12 | 10:00:50 | 14:07:50 | CH24031203 | OK | OK | OK | 2024-03-12 | 李杰 | 2024-03-12 11:19:04 | 杨世艳 | 2024-03-12 19:08:36
制膜 | CK | ND7 | 2024-03-12 | 10:57:19 | 品质异常 | 优化平整度 | 厚度，透气度，平整度对比 | cast辊CR3/4温度：20℃ | cast辊CR3/4温度：22℃ | C类 | soc范围内关键参数变更幅度≤30% | 内部管理 | CK24031205 | 2024-03-12 | 10:57:19 | 11:56:00 | CK24031205 | OK | OK | OK | 2024-03-12 | 余潇 | 2024-03-12 11:00:25 | 张秋艳 | 2024-03-18 09:11:18
制膜 | CD | ND7 | 2024-03-12 | 08:53:54 | 4M | 优化总厚度 | 全性能 | MD拉伸4-6速比168.84，MD拉伸比6.49，线速度84.5 | MD拉伸4-6速比168.13，MD拉伸比6.41，线速度83.4 | A类 | SOC范围外关键参数变更 | 中试 | CD24031204 | 2024-03-12 | 08:58:38 | 09:50:38 | CD24031204 | OK | OK | OK | 2024-03-12 | 杨鹏 | 2024-03-12 10:31:32 | 彭小梅 | 2024-03-12 13:33:45
制膜 | CB | ND7 | 2024-03-12 | 11:10:47 | 4M | 产线计划性提速 | 1,全性能检测(厚度，透气度，面密度，孔隙率，拉伸强度，延伸率，热收缩，针刺强度，孔径) 2.外观 3.CCD 4.阻抗 5.SEM 6.平整度 7.VD2 8,连续击穿 | 挤出量 470kg/h 挤出机螺杆转速 107rpm 流延CR1速度 9.1 m/min 线速度 71.7 m/min | 挤出量 480kg/h 挤出机螺杆转速 110rpm 流延CR1速度 9.3 m/min 线速度 73 m/min | A类 | 产线速度变更 | 中试 | CB24031206 | 2024-03-12 | 11:25:04 | 13:08:05 | CB24031206 | OK | OK | OK | 2024-03-13 | 杨林 | 2024-03-12 10:23:32 | 李燕 | 2024-03-13 04:43:50
制膜 | CJ | ND7 | 2024-03-12 | 09:50:52 | 动作 | 优化亮斑G1 | CCD 外观 | 关闭TD3喷油 | 开启TD3喷油 | C类 | 恢复TD3链夹喷油 | 内部管理 | CJ24031205 | 2024-03-12 | 09:50:52 | 12:07:00 | / | NO | NO | NO | 2024-03-12 | 周瑞 | 2024-03-12 10:12:07 | 张秋艳 | 2024-03-18 09:16:57
制膜 | CB | ND7 | 2024-03-12 | 10:08:22 | 动作 | 常规清洁 | 亮斑 | 未清洁 | 已清洁 |  | 常规清洁流延小辊及更换刮刀纸 |  | CB24031205 | 2024-03-12 | 10:23:05 | 11:59:57 | CB24031205 | OK | OK | OK | 2024-03-12 | 胡生桥 | 2024-03-12 10:07:29 | 李燕 | 2024-03-13 02:42:59
制膜 | CF | ND7 | 2024-03-12 | 09:19:52 | 动作 | 常规清洁 | 亮斑 | 未清洁 | 已清洁 | C类 | 清洁流延刮刀 |  | CF24031205 | 2024-03-12 | 09:19:52 | 11:00:04 | CF24031205 | OK | OK | OK | 2024-03-12 | 孔晶鑫 | 2024-03-12 09:40:12 | 杨世艳 | 2024-03-12 13:25:16
制膜 | CK | ND7 | 2024-03-12 | 08:45:00 | 动作 | 常规清洁维护 | 膜面外观 |  |  |  | 清洁流延刮刀/MD辊面析出物萃取赶液辊，收卷牵引辊面分切机辊面 |  | CK24031204 | 2024-03-12 | 08:45:00 | 11:03:59 | CK24031204 | OK | OK | OK | 2024-03-12 | 李泽波 | 2024-03-12 09:37:02 | 张秋艳 | 2024-03-18 09:11:13
制膜 | CF | ND7 | 2024-03-12 | 09:18:17 | 动作 | 常规清洁 | 异物 | 未清洁 | 已清洁 | C类 | 大分切开机清洁 |  | CF24031204 | 2024-03-12 | 09:18:17 | 10:15:49 | CF24031204 | OK | OK | OK | 2024-03-12 | 孔晶鑫 | 2024-03-12 09:35:59 | 杨世艳 | 2024-03-12 13:23:57
制膜 | CE | ND7 | 2024-03-12 | 09:03:20 | 动作 | 常规清洁 | 亮斑 | 未清洁 | 已清洁 | C类 | 清洁流延刮刀 |  | CE24031205 | 2024-03-12 | 09:03:20 | 10:43:18 | CE24031205 | OK | OK | OK | 2024-03-12 | 孔晶鑫 | 2024-03-12 09:33:59 | 杨世艳 | 2024-03-12 17:57:12
制膜 | CE | ND7 | 2024-03-12 | 08:50:03 | 动作 | 大分切开机清洁 | 异物 | 未清洁 | 已清洁 | C类 | 大分切开机清洁 |  | CE24031204 | 2024-03-12 | 08:50:03 | 10:00:14 | CE24031204 | OK | OK | OK | 2024-03-12 | 孔晶鑫 | 2024-03-12 09:30:21 | 杨世艳 | 2024-03-12 17:58:13
大分切 | CF | ND7 | 2024-03-12 | 09:21:23 | 4M | 优化平整度 | 平整度 | 分切机速度：130 | 分切机速度：120 | B类 | 分切机速度变更 | 中试 | CF24031204 | 2024-03-12 | 09:21:23 | 14:15:26 | CF24031204 | OK | OK | OK | 2024-03-12 | 李杰 | 2024-03-12 09:26:58 | 杨世艳 | 2024-03-12 14:45:23
大分切 | CH | ND7 | 2024-03-12 | 08:59:46 | 动作 | 预防CCD降级 | 异物 | 未清洁 | 已清洁 | C类 | 大分切开机清洁 | 内部管理 | CH24031203 | 2024-03-12 | 09:00:43 | 10:07:43 | CH24031204 | OK | OK | OK | 2024-03-12 | 黄代桥 | 2024-03-12 09:24:06 | 杨世艳 | 2024-03-12 19:07:34
大分切 | CG | ND7 | 2024-03-12 | 08:40:46 | 动作 | 预防CCD降级 | 异物 | 未清洁 | 已清洁 | C类 | 大分切开机清洁 | 内部管理 | CG24031203 | 2024-03-12 | 08:40:46 | 09:30:02 | CG24031203 | OK | OK | OK | 2024-03-12 | 黄代桥 | 2024-03-12 09:21:54 | 杨世艳 | 2024-03-12 15:11:25
制膜 | CH | ND7 | 2024-03-12 | 09:00:39 | 动作 | 常规清洁 | 亮斑 | 未清洁 | 已清洁 | C类 | 清洁流延刮刀、萃取赶液辊 | 内部管理 | CH24031204 | 2024-03-12 | 09:04:24 | 11:05:24 | CH24031204 | OK | OK | OK | 2024-03-12 | 黄代桥 | 2024-03-12 09:02:25 | 杨世艳 | 2024-03-12 19:06:29
制膜 | CG | ND7 | 2024-03-12 | 08:43:16 | 动作 | 常规清洁 | 亮斑 | 未清洁 | 已清洁 | C类 | 清洁流延刮刀、萃取赶液辊 | 内部管理 | CG24031204 | 2024-03-12 | 08:43:16 | 10:20:57 | CG24031204 | OK | OK | OK | 2024-03-12 | 黄代桥 | 2024-03-12 08:48:33 | 杨世艳 | 2024-03-12 15:09:50
制膜 | CA | ND7 | 2024-03-12 | 08:33:58 | 动作 | 常规清洁 | 亮斑 | 未清洁 | 已清洁 |  | 常规清洁流延小辊 |  | CA24031205 | 2024-03-12 | 08:38:14 | 09:33:14 | CA24031205 | OK | OK | OK | 2024-03-12 | 张逸飞 | 2024-03-12 08:35:55 | 彭小梅 | 2024-03-12 15:42:51
制膜 | CK | ND7 | 2024-03-12 | 05:03:10 | 动作 | 清洁流延刮刀/MD析出物/萃取赶液辊 | 亮斑 | 未清洁 | 已清洁 |  |  |  | CK24031123 | 2024-03-12 | 06:28:59 | 06:28:59 | / | NO | NO | NO | 2024-03-12 | 刘磊 | 2024-03-12 05:12:48 | 张秋艳 | 2024-03-18 09:11:01
大分切 | CD | ND7 | 2024-03-12 | 03:00:13 | 品质异常 | 优化暴筋 | 暴筋，平整度 | 三工位张力93 摆动10,50 | 三工位张力97.9 摆动-20,30 | C类 | SOC范围内关键参数变更：幅度≤30% | 内部管理 | CD24031113 | 2024-03-12 | 03:15:13 | 03:52:10 | CD24031113 | NO | NO | NO | 2024-03-12 | 李雅军 | 2024-03-12 05:00:22 | 李雅军 | 2024-03-12 08:19:55
大分切 | CC | ND7 | 2024-03-11 | 23:35:43 | 品质异常 | 优化暴筋 | 暴筋，平整度 | 一二工位张力109/103 摆动-50,50 | 一二工位张力120/120 摆动-50,30 | C类 | SOC范围内关键参数变更：幅度≤30% | 内部管理 | CC24031115 | 2024-03-11 | 23:50:00 | 00:26:00 | CC24031115 | OK | OK | OK | 2024-03-12 | 李雅军 | 2024-03-12 04:55:33 | 李燕 | 2024-03-12 08:00:36
制膜 | CD | ND7 | 2024-03-12 | 04:27:02 | 品质异常 | 厚度均值低 | 厚度，透气度 | MD拉比6.55 ，线速度 85.2 | MD拉比6.49 ，线速度 84.5 | C类 | SOC关键参数范围内变更幅度≤30% | 内部管理 | CD24031115 | 2024-03-12 | 04:42:02 | 05:30:02 | CD24031115 | OK | OK | OK | 2024-03-12 | 卓海齐 | 2024-03-12 04:30:08 | 李燕 | 2024-03-12 07:59:31
制膜 |  | ND7 | 2024-03-12 | 01:59:29 | 品质异常 | 优化CCD和厚度 | 厚度和CCD | 流延前后位置/高度： 247/353. 流延间隙O/D：1.370/1.370 | 流延前后位置/高度： 240/344. 流延间隙O/D：1.395/1.341 | C类 | SOC关键参数范围内变更幅度≤30% | 内部管理 | CD24031113 | [8 empty] | 卓海齐 | 2024-03-12 03:04:22
大分切 | CE | ND7 | 2024-03-12 | 01:50:28 | 品质异常 | 平整度，暴筋 | 平整度，暴筋 | 一三四张力105/104/99 摆动0/50 | 一三四张力110/100/100 摆动-50/0 | C类 | SOC范围内关键参数变更 | 内部管理 | CE24031122 | 2024-03-11 | 01:55:37 | 06:50:30 | CE24031122 | OK | OK | OK | 2024-03-11 | 邹浩 | 2024-03-12 02:51:10 | 欧霜 | 2024-03-12 06:35:37
制膜 | CD | ND7 | 2024-03-12 | 00:50:00 | 4M | 原料批次变更 |  | HWP230242 | HWP230244 | B类 | 4M | 跨部门 | CD24031113 | 2024-03-12 | 02:05:44 | 03:52:44 | CD24031113 | OK | OK | OK | 2024-03-12 | 李春城 | 2024-03-12 02:42:44 | 李燕 | 2024-03-12 08:01:18
制膜 | CC | ND7 | 2024-03-12 | 00:50:00 | 4M | 原料批次变更 |  | HWP230242 | HWP230244 | B类 | 4M | 跨部门 | CC24031117 | 2024-03-12 | 01:05:00 | 02:12:00 | CC24031117 | NO | OK | OK | 2024-03-12 | 李春城 | 2024-03-12 02:39:16 | 李燕 | 2024-03-12 04:42:04
制膜 | CB | ND7 | 2024-03-12 | 00:50:00 | 4M | 原料批次变更 |  | HWP230242 | HWP230244 | B类 | 4M | 跨部门 | CB24031121 | 2024-03-12 | 02:05:00 | 03:11:00 | CB2403112 | OK | OK | OK | 2024-03-12 | 李春城 | 2024-03-12 02:24:10 | 李燕 | 2024-03-12 06:08:37
制膜 | CA | ND7 | 2024-03-12 | 00:50:00 | 4M | 原料批次变更 |  | HWP230242 | HWP230244 | B类 | 4M | 跨部门 | CA24031127 | 2024-03-12 | 01:36:52 | 01:54:52 | CA24031127 | OK | OK | OK | 2024-03-12 | 李春城 | 2024-03-12 02:20:37 | 李燕 | 2024-03-12 07:28:37
制膜 | CA | ND7 | 2024-03-12 | 01:55:17 | 动作 | 常规清洁 | 透明 | 未清洁 | 已清洁 |  | 清洁萃取赶液辊 |  | CA24031130 | 2024-03-11 | 02:40:28 | 03:50:32 | CA24031130 | NO | NO | NO | 2024-03-12 | 张逸飞 | 2024-03-12 01:59:11 | 李燕 | 2024-03-12 02:37:58
制膜 | CJ | ND7 | 2024-03-12 | 00:15:37 | 品质异常 | 优化平整度厚度 | 厚度，透气度，平整度 | T3 驱动侧/操作侧风机频率40，T3排废2频率48，T4排废2频率40，T4冷却区频率25 | T3 驱动侧/操作侧风机频率50，T3排废2频率60，T4排废2频率38，T4冷却区频率40 | C类 | SOC范围内非关键参数调整≤30% | 内部管理 | CJ24031121 | 2024-03-12 | 06:26:34 | 06:26:34 | CJ24031121 | OK | OK | OK | 2024-03-12 | 王佳 | 2024-03-12 00:20:57 | 李娅丽 | 2024-03-17 07:39:36
设备 | CA | ND7 | 2024-03-11 | 23:15:29 | 动作 | 操作侧链夹刷油 | 亮斑 | 未刷油 | 刷油F800 |  | 操作侧链夹刷油 |  | CA24031126 | 2024-03-11 | 23:30:00 | 00:27:00 | CA24031126 | OK | OK | OK | 2024-03-12 | 聂雪 | 2024-03-11 23:28:40 | 李燕 | 2024-03-12 08:02:01
设备 | CB | ND7 | 2024-03-11 | 22:55:35 | 动作 | 操作侧链夹刷油 | 亮斑 | 未刷油 | 刷油F800 |  | 操作侧链夹刷油 |  | CB24031119 | 2024-03-11 | 23:10:00 | 00:40:00 | CB24031119 | OK | OK | OK | 2024-03-12 | 聂雪 | 2024-03-11 23:26:27 | 李燕 | 2024-03-12 08:03:10
制膜 | CG | ND7 | 2024-03-11 | 20:29:51 | 品质异常 | 透气度偏低 | 透气度 | 2TD2-9区温度133.6 | 2TD2-9区温度133.7 | C类 | SOC范围内非关键参数调整 | 内部管理 | CG24031119 | 2024-03-11 | 20:35:00 | 20:40:00 | CG24031119 | OK | OK | OK | 2024-03-11 | 曾强 | 2024-03-11 22:56:16 | 欧霜 | 2024-03-12 03:32:05
大分切 | CF | ND7 | 2024-03-11 | 21:07:52 | 动作 | 常规清洁 | 异物 | 未清洁 | 已清洁 | C类 |  |  | CF24031117 | 2024-03-11 | 21:10:00 | 22:00:00 | CF24031117 | OK | OK | OK | 2024-03-11 | 张志强 | 2024-03-11 22:12:11 | 欧霜 | 2024-03-12 03:24:20
大分切 | CE | ND7 | 2024-03-11 | 21:35:47 | 动作 | 常规清洁 | 异物 | 未清洁 | 已清洁 | C类 |  |  | CE24031117 | 2024-03-11 | 21:40:57 | 22:26:00 | CE24031117 | OK | OK | OK | 2024-03-11 | 张志强 | 2024-03-11 22:11:03 | 欧霜 | 2024-03-12 00:01:56
大分切 | CH | ND7 | 2024-03-11 | 20:56:09 | 动作 | 常规清洁 | 异物 | 未清洁 | 已清洁 | C类 | 大分切开机清洁 |  | CH24031117 | 2024-03-11 | 21:00:00 | 22:30:18 | CH24031117 | OK | OK | OK | 2024-03-11 | 李佳壕 | 2024-03-11 21:57:46 | 欧霜 | 2024-03-12 03:42:27
大分切 | CG | ND7 | 2024-03-11 | 20:50:22 | 动作 | 常规清洁 | 异物 | 未清洁 | 已清洁 | C类 | 大分切开机清洁 |  | CG24031121 | 2024-03-11 | 20:55:00 | 22:25:00 | CG24031121 | OK | OK | OK | 2024-03-11 | 李佳壕 | 2024-03-11 21:55:47 | 欧霜 | 2024-03-12 03:30:22
大分切 | CJ | ND7 | 2024-03-11 | 21:20:00 | 动作 | 大分切开机清洁 | 异物 | 未清洁 | 已清洁 |  | 分切机清洁 |  | CJ24031117 | 2024-03-11 | 22:38:35 | 22:38:35 | / | NO | NO | NO | 2024-03-11 | 黄强 | 2024-03-11 21:50:17 | 李娅丽 | 2024-03-17 07:39:42
制膜 | CH | ND7 | 2024-03-11 | 21:32:17 | 动作 | 常规清洁 | 亮斑 | 未清洁 | 已清洁 | C类 | 清洁流延刮刀、萃取赶液辊 |  | CH24031118 | 2024-03-11 | 21:40:44 | 23:20:44 | CH24031118 | OK | OK | OK | 2024-03-11 | 李佳壕 | 2024-03-11 21:41:05 | 欧霜 | 2024-03-12 03:42:39
制膜 | CA | ND7 | 2024-03-11 | 20:54:57 | 品质异常 | 透气度偏低 | 优化透气度 | TD2温度1-11区133.3 | TD2温度1-11区133.4 | C类 | SOC范围内关键工艺参数变更≤30%上下限 | 内部管理 | CB24031116 | 2024-03-11 | 17:55:55 | 18:33:48 | CB24031116 | OK | OK | OK | 2024-03-11 | 柯冬 | 2024-03-11 20:57:30 | 李燕 | 2024-03-11 21:38:24
制膜 | CK | ND7 | 2024-03-11 | 20:37:06 | 动作 | 清洁流延刮刀 | 优化亮斑 | 未清洁 | 已清洁 |  |  |  | CK24031115 | 2024-03-12 | 06:28:01 | 06:28:01 | / | NO | NO | NO | 2024-03-12 | 刘磊 | 2024-03-11 20:52:50 | 张秋艳 | 2024-03-18 09:10:25
制膜 | CG | ND7 | 2024-03-11 | 20:40:00 | 动作 | 常规清洁 | 亮斑 | 未清洁 | 已清洁 | C类 | 清洁流延刮刀，萃取赶液辊 |  | CG24031121 | 2024-03-11 | 20:45:00 | 22:25:00 | CG24031121 | OK | OK | OK | 2024-03-11 | 李佳壕 | 2024-03-11 20:50:18 | 欧霜 | 2024-03-12 03:28:51
制膜 | CE | ND7 | 2024-03-11 | 20:31:13 | 动作 | 常规清洁刮刀 | 亮斑透明 | 未清洁 | 已清洁 | C类 |  |  | CE24031117 | 2024-03-11 | 20:35:15 | 22:26:00 | CE24031117 | OK | OK | OK | 2024-03-11 | 张志强 | 2024-03-11 20:39:42 | 杨世艳 | 2024-03-12 17:58:19
制膜 | CD | ND7 | 2024-03-11 | 19:52:05 | 4M | 原料批次变更 |  | 0001935151 | 0001935917 | B类 | 原料批次变更 | 跨部门 | CD24031113 | 2024-03-12 | 20:07:22 | 03:52:22 | CD24031113 | OK | OK | OK | 2024-03-12 | 谢勇 | 2024-03-11 20:22:13 | 李燕 | 2024-03-12 08:02:17
制膜 | CC | ND7 | 2024-03-11 | 19:52:52 | 4M | 原料批次变更 |  | 0001935151 | 0001935917 | B类 | 原料批次变更 | 跨部门 | CC24031115 | 2024-03-11 | 20:08:00 | 00:26:00 | CC24031115 | NO | OK | OK | 2024-03-12 | 谢勇 | 2024-03-11 20:21:17 | 李燕 | 2024-03-12 04:42:16
制膜 | CB | ND7 | 2024-03-11 | 19:45:10 | 4M | 原料批次变更 |  | 0001935151 | 0001935917 | B类 | 原料批次变更 | 跨部门 | CB24031116 | 2024-03-11 | 20:00:00 | 21:43:00 | CB24031116 | OK | OK | OK | 2024-03-11 | 谢勇 | 2024-03-11 20:19:57 | 李燕 | 2024-03-12 06:07:57
制膜 | CA | ND7 | 2024-03-11 | 19:45:17 | 4M | 4M |  | 0001935151 | 0001935917 | B类 | 原料批次变更 | 跨部门 | CA24031120 | 2024-03-11 | 20:30:30 | 20:51:33 | CA24031120 | OK | OK | OK | 2024-03-11 | 谢勇 | 2024-03-11 20:18:15 | 李燕 | 2024-03-11 22:13:57
制膜 | CC | ND7 | 2024-03-11 | 23:16:47 | 4M | 优化厚度形态 | 全性能 | 挤出机4-9区温度192，挤出机10-15区温度192，CAST速度8.8，CAST间隙1.270/1.420，MD拉伸温度120.5，MD1,2#压辊不投用，T4整体温度133.5 线速度80.5 | 挤出机4-9区温度195，挤出机10-15区温度190，CAST速度8.9，CAST间隙1.317/1.340，MD拉伸温度121.5，MD1,2#压辊投用，T4整体温度120 线速度79.2 | A类 | SOC范围外关键参数变更 | 中试 | CC24031115 | 2024-03-11 | 23:31:00 | 00:26:00 | CC24031115 | NO | OK | OK | 2024-03-12 | 杨鹏 | 2024-03-11 19:52:17 | 李燕 | 2024-03-12 04:42:58
制膜 | CJ | ND7 | 2024-03-11 | 19:19:48 | 品质异常 | 优化亮斑G1，刷F800链夹油 | 透气度、平整度、CCD | T3 排废2风机频率：48 T3 新风1风机频率：40 T3 操作侧一区回风/排废风阀：70/30 T3 操作侧二区排废风阀：35 T4 排废2风机频率：40 T4 冷却区风机频率：25 T3/T4 链夹刷油F800：未使用 | T3 排废2风机频率：60 T3 新风1风机频率：35 T3 操作侧一区回风/排废风阀：80/60 T3 操作侧二区排废风阀：60 T4 排废2风机频率：38 T4 冷却区风机频率：40 T3/T4 链夹刷油F800：使用 | B类 | SOC范围内关键参数变更：幅度＞30％ | 跨部门 | CJ24031116 | 2024-03-11 | 22:36:18 | 22:36:18 | CJ24031116 | OK | OK | OK | 2024-03-11 | 杜开阔 | 2024-03-11 19:34:27 | 张秋艳 | 2024-03-18 09:16:42
制膜 | CH | ND7 | 2024-03-11 | 18:30:00 | 4M | 原料批次变更 | 无 | 0001935151 | 0001935917 | B类 | 原料4112 | 跨部门 | CH24031109 | 2024-03-11 | 18:30:00 | 15:39:18 | CH24031109 | OK | OK | OK | 2024-03-11 | 李洪存 | 2024-03-11 19:20:50 | 杨世艳 | 2024-03-11 19:44:07
制膜 | CG | ND7 | 2024-03-11 | 18:30:00 | 4M | 原料批次变更 | 无 | 0001935151 | 0001935917 | B类 | 原料4112 | 跨部门 | CG24031112 | 2024-03-11 | 18:30:00 | 15:35:22 | CG24031112 | OK | OK | OK | 2024-03-11 | 李洪存 | 2024-03-11 19:18:52 | 杨世艳 | 2024-03-11 19:45:40
设备 | CJ | ND7 | 2024-03-11 | 18:44:00 | 4M | 优化亮斑G1 | CCD,膜面外观 | TD3链夹喷油开启状态 | TD3链夹喷油关闭2小时 | C类 | 停止使用T3喷油设备部件（不影响隔膜特性） | 内部管理 | CJ24031115 | 2024-03-11 | 22:36:51 | 22:36:51 | / | NO | NO | NO | 2024-03-11 | 杨师操 | 2024-03-11 19:09:51 | 李娅丽 | 2024-03-17 07:39:55
大分切 | CE | ND7 | 2024-03-11 | 19:00:57 | 4M | 优化平整度 | 暴筋，平整度 | 速度：130 | 速度：120 | B类 | 分切机速度变更 | 中试 | CE24031114 | 2024-03-11 | 19:25:00 | 21:40:10 | CE24031114 | NO | NO | NO | 2024-03-11 | 卢林涛 | 2024-03-11 19:03:49 | 欧霜 | 2024-03-12 00:04:14
制膜 | CD | ND7 | 2024-03-11 | 18:27:16 | 4M | 优化厚度形态 | 全检 | CAST速度11.25，CAST间隙1.359/1.365，MD拉伸区温度118.7，MD3-6速比159.11/159.11/159.11/159.11，MD拉比6.4 | CAST速度11，CAST间隙1.370/1.376，MD拉伸区温度118.8，MD3-6速比136/168.9/168.9/168.9，MD拉比6.55 | B类 | SOC范围内关键参数＞30%变更 | 跨部门 | CD24031112 | 2024-03-11 | 18:32:17 | 19:00:05 | CD24031112 | OK | OK | OK | 2024-03-11 | 杨鹏 | 2024-03-11 18:35:51 | 彭小梅 | 2024-03-11 19:45:20
大分切 | CF | ND7 | 2024-03-11 | 18:33:33 | 4M | 优化平整度 | 暴筋，平整度 | 速度：130 | 速度：120 | B类 | 分切机速度变更 | 中试 | CF24031114 | 2024-03-11 | 18:35:00 | 23:30:00 | CF24031114 | OK | OK | OK | 2024-03-11 | 卢林涛 | 2024-03-11 18:35:38 | 欧霜 | 2024-03-12 07:06:04
制膜 | CE | ND7 | 2024-03-11 | 17:33:58 | 品质异常 | 透气度偏低 | 透气度偏低 | T2 2-13区温度 133.4 14-20区温度136.7 | T2 2-13区温度 133.6 14-20区温度137 | C类 | SOC范围内变更 | 内部管理 | CE24031114 | 2024-03-11 | 17:33:58 | 19:10:23 | CE24031114 | OK | OK | OK | 2024-03-11 | 研发张杰 | 2024-03-11 17:37:01 | 杨世艳 | 2024-03-11 20:13:47
设备 | CD | ND7 | 2024-03-11 | 15:00:32 | 动作 | 计划更换空调新风过滤棉 | 膜面密度，厚度，透气度 | / | / | C类 | / | 内部管理 | CD24031108 | 2024-03-11 | 15:10:43 | 16:20:43 | CD24031108 | OK | OK | OK | 2024-03-11 | 吴坤 | 2024-03-11 17:14:01 | 彭小梅 | 2024-03-11 17:48:19
设备 | CC | ND7 | 2024-03-11 | 15:00:51 | 动作 | 计划更换空调新风过滤棉 | 膜面密度，厚度，透气度 | / | / | C类 | / | 内部管理 | CC24031110 | 2024-03-11 | 15:35:41 | 16:45:38 | CC24031110 | OK | OK | OK | 2024-03-11 | 吴坤 | 2024-03-11 17:13:31 | 彭小梅 | 2024-03-11 17:46:28
设备 | CB | ND7 | 2024-03-11 | 15:00:11 | 动作 | 计划更换空调新风过滤棉 | 膜面密度，厚度，透气度 | / | / | C类 | / | 内部管理 | CB24031110 | 2024-03-11 | 15:05:10 | 16:10:10 | CB24031110 | OK | OK | OK | 2024-03-11 | 吴坤 | 2024-03-11 17:12:49 | 彭小梅 | 2024-03-11 18:26:17
设备 | CA | ND7 | 2024-03-11 | 15:00:13 | 动作 | 计划更换空调新风过滤棉 | 膜面密度，厚度，透气度 | / | / | C类 | / | 内部管理 | CA24031113 | 2024-03-11 | 15:05:03 | 16:10:03 | CA24031113 | OK | OK | OK | 2024-03-11 | 吴坤 | 2024-03-11 17:12:10 | 彭小梅 | 2024-03-11 18:25:38
设备 | CD | ND7 | 2024-03-11 | 10:10:30 | 动作 | 计划更换烘箱送风过滤棉 | 膜面密度，厚度，透气度 | / | / | C类 | / | 内部管理 | CD24031101 |  | 10:22:33 | 11:40:33 | CD24031101 | OK | OK | OK | 2024-03-11 | 吴坤 | 2024-03-11 17:11:10 | 彭小梅 | 2024-03-11 17:47:19
设备 | CC | ND7 | 2024-03-11 | 10:10:26 | 动作 | 计划更换烘箱送风过滤棉 | 膜面密度，厚度，透气度 | / | / | C类 | / | 内部管理 | CC24031105 | 2024-03-11 | 10:29:54 | 12:44:54 | CC24031105 | OK | OK | OK | 2024-03-11 | 吴坤 | 2024-03-11 17:10:30 | 彭小梅 | 2024-03-11 17:45:45
设备 | CB | ND7 | 2024-03-11 | 10:10:46 | 动作 | 计划更换烘箱送风过滤棉 | 膜面密度，厚度，透气度 | / | / | C类 | / | 内部管理 | CB24031105 | 2024-03-11 | 10:15:35 | 11:20:35 | CB24031105 | OK | OK | OK | 2024-03-11 | 吴坤 | 2024-03-11 17:09:20 | 彭小梅 | 2024-03-11 18:26:29
设备 | CA | ND7 | 2024-03-11 | 10:10:10 | 动作 | 计划更换烘箱送风过滤棉 | 膜面密度，厚度，透气度 | / | / | C类 | / | 内部管理 | CA24031106 | 2024-03-11 | 10:15:20 | 11:35:20 | CA24031106 | OK | OK | OK | 2024-03-11 | 吴坤 | 2024-03-11 17:08:44 | 彭小梅 | 2024-03-11 18:25:42
制膜 | CK | ND7 | 2024-03-11 | 16:57:55 | 品质异常 | 优化平整度 | 厚度、透气度，平整度对比 | cast辊CR2速比：100.3%；CR4速比：100.51%；TUR速比：101.2%。MDH1-H4温度：119.1℃。 | cast辊CR2速比：100.2%；CR4速比：100.3%；TUR速比：100.5%。MDH1-H4温度：119℃。 | C类 | SOC范围内关键参数变更≤30% | 内部管理 | CK24031111 | 2024-03-11 | 16:57:55 | 18:45:44 | CK24031111 | OK | OK | OK | 2024-03-11 | 杨师操 | 2024-03-11 17:08:11 | 张秋艳 | 2024-03-18 09:10:17
大分切 | CE | ND7 | 2024-03-11 | 16:12:17 | 4M | 堆卷提速 | 平整度，暴筋 | 速度：120 张力：115/99/99/99 摆动： -50，0 | 速度：130 张力：105/103/104/99 摆动：0，50 | B类 | 分切机速度变更 | 中试 | CE24031110 | 2024-03-11 | 16:12:17 | 19:30:42 | CE24031110 | NO | NO | NO | 2024-03-11 | 卢林涛 | 2024-03-11 16:57:11 | 杨世艳 | 2024-03-11 20:09:02
设备 | CK | ND7 | 2024-03-11 | 16:30:00 | 动作 | 萃取模温机温度异常 | CCD，膜面外观 | 萃取1到4槽模温机滤网堵塞 | 清洗萃取1到4槽模温机滤网 |  |  |  | CK24031111 | 2024-03-11 | 16:30:00 | 18:44:51 | CK24031111 | OK | OK | OK | 2024-03-11 | 杨师操 | 2024-03-11 16:54:27 | 张秋艳 | 2024-03-18 09:10:13
制膜 | CJ | ND7 | 2024-03-11 | 16:17:06 | 品质异常 | 优化亮斑G1和透气度 | 透气度 | 赶液辊温度：25°C S辊温度：25°C T2 11-12区温度：134°C T2 1-14区温度：134.5°C T2 15-20区温度：136°C | 赶液辊温度：24°C S辊温度：20°C/24°C/22°C T2 11-12区温度：133.5°C T2 1-14区温度：133.5°C T2 15-20区温度：135.5°C | B类 | SOC范围内关键参数变更：幅度＞30％ | 跨部门 | CJ24031111 | 2024-03-11 | 16:17:06 | 16:53:06 | CJ24031111 | OK | OK | OK | 2024-03-11 | 杜开阔 | 2024-03-11 16:23:52 | 李娅丽 | 2024-03-17 07:40:01
小分切 | J15 | YHS16 | 2024-03-11 | 15:30:39 | 动作 | 刀具异常 | 外观、平整度、幅宽 | 上刀刀具编号：WC23C02211/WC3C012/WC23C0300;下刀刀具编号：WC23C0241/WC23C0032/WC23C0021 | 上刀刀具编号：WC23C0154/WC23C0202/WC23C0118;下刀刀具编号：WC23C021/WC23C0184/WC23C0192 | C类 | 刀具更换 | 内部管理 | WE2312282614J03113 | 2024-03-11 | 15:50:00 | 15:55:00 | WE2312282614J03113 | OK | OK | OK | 2024-03-11 | 罗鹏举 | 2024-03-11 16:23:23 | 文利 | 2024-03-11 16:29:37
制膜 | CF | ND7 | 2024-03-11 | 13:30:00 | 4M | 原料批次变更 | 无 | 0001935151 | 0001915917 | B类 | 原料4112 | 跨部门 | CF24031108 | 2024-03-11 | 13:35:23 | 14:45:15 | CF24031108 | OK | OK | OK | 2024-03-11 | 李洪存 | 2024-03-11 14:20:33 | 欧霜 | 2024-03-12 20:51:01
制膜 | CE | ND7 | 2024-03-11 | 13:30:00 | 4M | 原料批次变更 | 无 | 0001935151 | 0001935917 | B类 | 原料4112 | 跨部门 | CE24031109 | 2024-03-11 | 13:30:00 | 15:40:10 | CE24031109 | OK | OK | OK | 2024-03-11 | 李洪存 | 2024-03-11 14:19:02 | 杨世艳 | 2024-03-11 20:07:21
制膜 | CH | ND7 | 2024-03-11 | 13:14:02 | 动作 | 更换流延靠辊1把刮刀，大辊两把刮刀，冷辊2号辊1把刮刀，清洁流延刮刀 | 亮斑 | 未清洁 | 已清洁 | C类 | 清洁流延刮刀 | 内部管理 | CH24031109 | 2024-03-11 | 13:14:02 | 13:39:49 | CH24031109 | OK | OK | OK | 2024-03-11 | 黄代桥 | 2024-03-11 13:48:16 | 杨世艳 | 2024-03-11 18:51:25
设备 | CH | ND7 | 2024-03-11 | 13:14:02 | 动作 | 刮刀漏油，瑕疵增多 | 亮斑 | 未更换 | 已更换 | C类 | 更换大辊两把刮刀，冷辊2号辊1把刮刀，2辊拆下换至靠辊 | 内部管理 | CH24031109 | [8 empty] | 袁永宏 | 2024-03-11 13:43:43 | 黄代桥 | 2024-03-11 14:01:12
制膜 | CJ | ND7 | 2024-03-11 | 12:44:03 | 品质异常 | 优化暗斑 | 厚度、透气度、面密度、外观、CCD | T1 进风风机频率：42 | T1 进风风机频率：38 | B类 | SOC范围内关键参数变更：幅度＞30％ | 跨部门 | CJ24031108 | 2024-03-11 | 12:44:03 | 14:10:54 | / | NO | NO | NO | 2024-03-11 | 杜开阔 | 2024-03-11 12:47:43 | 李娅丽 | 2024-03-17 07:40:25
小分切 | J11 | SV9T2211P-R47-N | 2024-03-11 | 13:16:41 | 4M | 转产 | 外观、平整度、幅宽 | 客户代码：DGWK 产品型号:TS04(9+2+1) 幅宽：111 速度比：100% 收卷张力：0.05 收卷压力：0.2 张力锥度：60% 放卷张力：25 | 客户代码：LGES 产品型号:SV9T2211P-R47-N 幅宽：66.6 速度比：100% 收卷张力：0.03 收卷压力：0.35 张力锥度：60% 放卷张力：35 | B类 | 成品幅宽变更 | 跨部门 | CI240308052 | 2024-03-11 | 17:30:36 | 17:43:36 | CI240308052 | OK | OK | OK | 2024-03-12 | 包宇林 | 2024-03-11 12:40:47 | 包宇林 | 2024-03-26 18:48:59
制膜 | CE | ND7 | 2024-03-11 | 10:10:45 | 品质异常 | 平整度 | 透气度/平整度 | TD2 2-13/14-20 区温度133.6/137 压辊拉伸2 投用 | TD2 2-13/14-20 区温度133.4/136.7 压辊拉伸2 未投用 | C类 | SOC范围内 | 内部管理 | CE24031105 | 2024-03-11 | 10:10:45 | 11:35:33 | CE24031105 | NO | NO | NO | 2024-03-11 | 吕亮 | 2024-03-11 12:21:32 | 杨世艳 | 2024-03-11 14:38:56
制膜 | CJ | ND7 | 2024-03-11 | 11:32:23 | 品质异常 | 优化暗斑 | 厚度、透气度、面密度、平整度对比、外观、CCD | T1 1-12区风机频率：62/62 T1 13-14区风机频率：59/65 T1 15-16区风机频率：61/63 T1 17-18区风机频率：63/53 | T1 1-17区风机频率：56/56 T1 18区风机频率：56/54 | B类 | SOC范围内关键参数变更：幅度＞30％ | 跨部门 | CJ24031107 | 2024-03-11 | 17:59:16 | 13:25:16 | CJ24031107 | OK | OK | OK | 2024-03-11 | 杜开阔 | 2024-03-11 11:44:52 | 李娅丽 | 2024-03-17 07:40:31
制膜 | CJ | ND7 | 2024-03-11 | 10:20:00 | 动作 | 改善亮斑，修改TD2喷油时间 | 亮斑 | 停止4小时，在线6分钟，间隔2分钟，每次喷1秒 | 停止2小时，在线3分钟，间隔2分钟，每次喷1秒 | C类 | 产线动作 | 内部管理 | CJ24031106 | 2024-03-11 | 10:20:00 | 11:55:09 | CJ24031106 | OK | OK | OK | 2024-03-11 | 杨师操 | 2024-03-11 10:21:18 | 李娅丽 | 2024-03-17 07:40:38
制膜 | CK | ND7 | 2024-03-11 | 09:37:20 | 品质异常 | 优化平整度（送检膜） | 厚度，透气度，面密度，孔隙率，热收缩，平整度对比 | TD1内循环风机功率：1-16区：54/54HZ，17区：60/52HZ，18区：60/52HZ，19区：54HZ。TD2内循环风机功率：1-17区：54/54HZ，18区：58/55HZ，19区：58/54HZ，20区：58/54HZ。 | TD1内循环风机功率：1-16区：56/56HZ，17区：62/54HZ，18区：62/54HZ，19区：56HZ。TD2内循环风机功率：1-17区：56/56HZ，18区：59/57HZ，19区：59/57HZ，20区：60/56HZ。 | C类 | SOC范围内关键参数变更幅度≤30% | 内部管理 | CK24031104 | 2024-03-11 | 09:37:20 | 11:03:20 | CK24031104 | OK | OK | OK | 2024-03-11 | 李奇峰 | 2024-03-11 09:48:23 | 张秋艳 | 2024-03-18 09:10:08
大分切 | CF | ND7 | 2024-03-11 | 09:45:53 | 4M | 堆卷提速 | 暴筋，平整度 | 速度：120 张力：74/100/100/100 单元张力：67 | 速度:130 张力：96/98/90/93单元张力：60 | B类 | 分切机速度变更 | 中试 | CF24031103 | 2024-03-11 | 09:46:15 | 14:17:15 | CF24031103 | OK | OK | OK | 2024-03-11 | 卢林涛 | 2024-03-11 09:47:08 | 李杰 | 2024-03-12 09:41:51
制膜 | CK | ND7 | 2024-03-11 | 08:38:00 | 动作 | 常规清洁维护 | 膜面外观 |  |  |  | 清洁流延刮刀/MD辊面析出物/萃取赶液辊，收卷牵引辊面，分切机辊面 |  | CK24031104 | 2024-03-11 | 08:38:00 | 11:03:09 | CK24031104 | OK | OK | OK | 2024-03-11 | 李奇峰 | 2024-03-11 09:31:35 | 张秋艳 | 2024-03-18 09:10:03
大分切 | CG | ND7 | 2024-03-11 | 09:18:51 | 动作 | 预防CCD降级 | 异物 | 未清洁 | 已清洁 | C类 | 大分切开机清洁 | 内部管理 | CG24031104 | 2024-03-11 | 09:18:51 | 09:30:22 | CG24031104 | OK | OK | OK | 2024-03-11 | 黄代桥 | 2024-03-11 09:30:35 | 欧霜 | 2024-03-12 08:29:03
大分切 | CH | ND7 | 2024-03-11 | 08:51:45 | 动作 | 预防CCD降级 | 异物 | 未清洁 | 已清洁 | C类 | 大分切开机清洁 | 内部管理 | CH24031103 | 2024-03-11 | 08:51:45 | 09:20:09 | CH24031103 | OK | OK | OK | 2024-03-11 | 黄代桥 | 2024-03-11 09:28:39 | 欧霜 | 2024-03-12 08:28:11
制膜 | CB | ND7 | 2024-03-11 | 09:20:51 | 动作 | 常规清洁 | 亮斑 | 未清洁 | 已清洁 |  | 常规清洁流延小辊及更换刮刀纸 |  | CB24031105 | 2024-03-11 | 09:30:23 | 10:30:23 | CB24031105 | OK | OK | OK | 2024-03-11 | 胡生桥 | 2024-03-11 09:25:49 | 彭小梅 | 2024-03-11 18:26:35
制膜 | CE | ND7 | 2024-03-11 | 08:50:45 | 动作 | 大分切开机清洁 | PE颗粒/异物 | 未清洁 | 已清洁 | C类 |  |  | CE24031103 | 2024-03-11 | 08:50:45 | 10:05:59 | CE24031103 | OK | OK | OK | 2024-03-11 | 孔晶鑫 | 2024-03-11 09:24:26 | 杨世艳 | 2024-03-11 12:55:13
制膜 | CE | ND7 | 2024-03-11 | 09:03:49 | 动作 | 常规清洁流延刮刀，萃取赶液辊 | 亮斑异物 | 未清洁 | 已清洁 | C类 | 预防CCD降级 |  | CE24031104 | 2024-03-11 | 09:03:49 | 10:50:18 | CE24031104 | OK | OK | OK | 2024-03-11 | 孔晶鑫 | 2024-03-11 09:21:28 | 杨世艳 | 2024-03-11 12:53:13
制膜 | CG | ND7 | 2024-03-11 | 09:10:37 | 动作 | 日常清洁 | 亮斑 | 未清洁 | 已清洁 | C类 | 清洁刮刀，赶液辊 | 内部管理 | CG24031105 | 2024-03-11 | 09:10:37 | 10:47:03 | CG24031105 | OK | OK | OK | 2024-03-11 | 黄代桥 | 2024-03-11 09:19:37 | 杨世艳 | 2024-03-11 19:46:38
制膜 | CH | ND7 | 2024-03-11 | 08:58:24 | 动作 | 常规清洁 | 亮斑 | 未清洁 | 已清洁 | C类 | 清洁刮刀，赶液辊 | 内部管理 | CH24031104 | 2024-03-11 | 08:58:24 | 10:45:22 | CH24031104 | OK | OK | OK | 2024-03-11 | 黄代桥 | 2024-03-11 09:17:28 | 杨世艳 | 2024-03-11 18:48:54
制膜 | CA | ND7 | 2024-03-11 | 08:50:53 | 动作 | 常规清洁 | 亮斑 | 未清洁 | 已清洁 |  | 常规清洁流延小辊 |  | CA24031105 | 2024-03-11 | 09:00:16 | 09:40:16 | CA24031105 | NO | NO | NO | 2024-03-11 | 胡生桥 | 2024-03-11 08:51:37 | 彭小梅 | 2024-03-11 18:25:50
大分切 | CE | ND7 | 2024-03-10 | 20:30:05 | 动作 | 常规清洁 | 异物 | 未清洁 | 已清洁 | C类 |  |  | CE24031018 | 2024-03-10 | 20:35:00 | 22:20:00 | CE24031018 | OK | OK | OK | 2024-03-10 | 张志强 | 2024-03-11 08:02:56 | 欧霜 | 2024-03-11 08:08:19
大分切 | CF | ND7 | 2024-03-10 | 21:52:00 | 动作 | 常规清洁 | 异物 | 未清洁 | 已清洁 | C类 |  |  | CF24031020 | 2024-03-10 | 21:55:00 | 23:00:00 | CF24031020 | OK | OK | OK | 2024-03-10 | 张志强 | 2024-03-11 08:01:55 | 欧霜 | 2024-03-11 08:05:36
大分切 | CD | ND7 | 2024-03-11 | 04:40:36 | 品质异常 | 优化暴筋 | 暴筋，平整度 | 一工位张力107 摆动-10,50 | 一工位张力118.9 摆动10,50 | C类 | SOC范围内关键参数变更：幅度≤30%上下限 | 内部管理 | CD24031021 | 2024-03-11 | 04:55:00 | 06:08:00 | CD24031021 | OK | OK | OK | 2024-03-11 | 李雅军 | 2024-03-11 06:59:11 | 李燕 | 2024-03-11 07:52:50
制膜 | CC | ND7 | 2024-03-11 | 06:31:47 | 品质异常 | 优化厚度形态 | 厚度，透气度 | MD拉伸温度120，流延间隙1.295/1.365；TD2定型温度5-9区136.5 | MD拉伸温度120.5，流延间隙1.286/1.402；TD2定型温度5-9区136 | C类 | SOC范围内关键参数变更，幅度≤30% | 内部管理 | CC24031101 | 2024-03-11 | 06:46:00 | 07:25:00 | CC24031101 | OK | OK | OK | 2024-03-11 | 李建军 | 2024-03-11 06:35:36 | 李燕 | 2024-03-11 07:52:05
大分切 | CA | ND7 | 2024-03-11 | 02:05:37 | 品质异常 | 优化暴筋 | 暴筋，平整度 | 三工位张力115.7 三工位压力54 | 三工位张力117.9 三工位压力66 | C类 | SOC范围内关键参数变更：幅度≤30%上下限 | 内部管理 | CA24031030 | 2024-03-11 | 02:15:00 | 02:46:17 | CA24031030 | OK | OK | OK | 2024-03-11 | 李雅军 | 2024-03-11 04:12:00 | 李雅军 | 2024-03-12 05:08:41
大分切 | CE | ND7 | 2024-03-11 | 02:50:40 | 品质异常 | 优化暴筋 | 平整度/暴筋 | 一工位张力110 摆动0/50 | 一工位张力115 摆动-50/0 | C类 | SOC范围内关键参数变更 | 内部管理 | CE24031124 | 2024-03-10 | 02:55:20 | 04:35:20 | CE24031124 | OK | OK | OK | 2024-03-10 | 邹浩 | 2024-03-11 03:37:45 | 欧霜 | 2024-03-11 03:52:15
制膜 | CK | ND7 | 2024-03-10 | 23:30:00 | 4M | 原料批次变更 |  | 0001935151 | 0001935917 | B类 | 原料批次变更 | 跨部门 | CK24031020 | 2024-03-10 | 23:30:00 | 03:10:20 | CK24031020 | OK | OK | OK | 2024-03-10 | 雷科学 | 2024-03-11 00:10:57 | 张秋艳 | 2024-03-12 19:40:23
制膜 | CJ | ND7 | 2024-03-10 | 23:30:00 | 4M | 原料批次变更 |  | 0001935151 | 0001935917 | B类 | 原料批次变更 | 跨部门 | CJ24031023 | 2024-03-10 | 23:30:00 | 02:45:18 | CJ24031023 | OK | OK | OK | 2024-03-10 | 雷科学 | 2024-03-11 00:08:52 | 张秋艳 | 2024-03-12 19:47:24
制膜 | CJ | ND7 | 2024-03-10 | 22:27:12 | 品质异常 | 优化热收缩 | 厚度，透气度，热收缩 | 收卷R6/7/8速比100%，线速度81.4 | 收卷R6/7/8速比99.9%，线速度81.2 | C类 | SOC范围内关键工艺参数变更≤30% | 内部管理 | CJ24031019 | 2024-03-10 | 22:27:12 | 23:15:55 | CJ24031019 | NO | NO | NO | 2024-03-11 | 王佳 | 2024-03-10 22:29:44 | 张秋艳 | 2024-03-18 09:16:12
大分切 | CH | ND7 | 2024-03-10 | 21:12:17 | 动作 | 常规清洁 |  | 未清洁 | 已清洁 | C类 | 大分切开机清洁 |  | CH24031018 | 2024-03-10 | 21:20:35 | 23:01:35 | CH24031018 | OK | OK | OK | 2024-03-10 | 李佳壕 | 2024-03-10 22:25:30 | 欧霜 | 2024-03-11 03:39:31
大分切 | CG | ND7 | 2024-03-10 | 21:05:36 | 动作 | 常规清洁 |  | 未清洁 | 已清洁 | C类 | 大分切开机清洁 |  | CG24031018 | 2024-03-10 | 21:10:37 | 22:35:37 | CG24031018 | OK | OK | OK | 2024-03-10 | 李佳壕 | 2024-03-10 22:22:59 | 欧霜 | 2024-03-11 01:49:54
制膜 | CH | ND7 | 2024-03-10 | 21:55:05 | 动作 | 常规清洁 | 亮斑 | 未清洁 | 已清洁 | C类 | 清洁流延刮刀、萃取赶液辊 |  | CH24031019 | 2024-03-10 | 22:00:07 | 23:50:07 | CH24031019 | OK | OK | OK | 2024-03-10 | 李佳壕 | 2024-03-10 22:03:40 | 欧霜 | 2024-03-11 03:38:29
制膜 | CF | ND7 | 2024-03-10 | 21:52:20 | 动作 | 常规清洁刮刀 | 亮斑，异物 | 未清洁 | 已清洁 | C类 |  |  | CF24031020 | 2024-03-10 | 22:00:00 | 23:35:00 | CF24031020 | OK | OK | OK | 2024-03-10 | 张志强 | 2024-03-10 21:57:47 | 张志强 | 2024-03-11 08:01:03
制膜 | CJ | ND7 | 2024-03-10 | 21:11:00 | 动作 | 常规清理流延刮刀 | 亮斑，异物 | 未清洁 | 已清洁 | C类 | 清理流延刮刀，萃取赶液辊，收卷牵引辊面 |  | CJ24031018 | 2024-03-10 | 21:11:00 | 00:08:49 | CJ24031018 | NO | NO | NO | 2024-03-11 | 黄强 | 2024-03-10 21:42:10 | 张秋艳 | 2024-03-18 09:16:03
制膜 | CK | ND7 | 2024-03-10 | 21:19:31 | 动作 | 清洁流延刮刀/萃取赶液辊 收卷牵引辊面/磁力架 | 常规清洁 | 未清洁 | 已清洁 |  |  |  | CK24031015 | 2024-03-10 | 21:19:31 | 23:24:12 | CK24031015 | OK | OK | OK | 2024-03-10 | 刘磊 | 2024-03-10 21:41:22 | 张秋艳 | 2024-03-12 19:44:28
制膜 | CK | ND7 | 2024-03-10 | 21:29:54 | 品质异常 | 优化厚度偏低 | 厚度.透气度.面密度.热收缩.拉伸强度 | 线速度：76.6m/min，MD拉伸倍率：6.74，MD拉伸H1速比150.49%，MD拉伸H2-H4速比：164.87% | 线速度：76m/min，MD拉伸倍率：6.70 ，MD拉伸H1速比150.24%，MD拉伸H2-H4速比：164.62% | C类 | SOC范围内关键参数变更≤30% | 内部管理 | CK24031015 | 2024-03-10 | 21:29:54 | 23:24:46 | CK24031015 | OK | OK | OK | 2024-03-10 | 李阳 | 2024-03-10 21:35:42 | 张秋艳 | 2024-03-12 19:45:12
制膜 | CE | ND7 | 2024-03-10 | 20:30:20 | 动作 | 常规清洁刮刀，清洁萃取赶液辊 | 亮斑异物 | 未清洁 | 已清洁 | C类 |  |  | CE24031018 | 2024-03-10 | 20:35:30 | 22:20:30 | CE24031018 | OK | OK | OK | 2024-03-10 | 张志强 | 2024-03-10 21:12:35 | 张志强 | 2024-03-11 08:02:14
制膜 | CG | ND7 | 2024-03-10 | 20:57:03 | 动作 | 常规清洁 | 亮斑 | 未清洁 | 已清洁 | C类 | 清洁流延刮刀、萃取赶液辊 |  | CG24031018 | 2024-03-10 | 21:00:00 | 22:35:00 | CG24031018 | OK | OK | OK | 2024-03-10 | 李佳壕 | 2024-03-10 21:04:46 | 欧霜 | 2024-03-11 01:50:54
制膜 | CC | ND7 | 2024-03-10 | 20:14:48 | 品质异常 | 优化厚度形态 | 厚度，透气度，热收缩 | CAST速度8.85，MD拉伸区温度121.5 | CAST速度8.9，MD拉伸区温度120 | C类 | SOC范围内关键参数变更≤30%上下限 | 内部管理 | CC24031010 | 2024-03-10 | 20:29:54 | 21:30:30 | CC24031010 | NO | NO | NO | 2024-03-10 | 杨鹏 | 2024-03-10 20:16:44 | 李燕 | 2024-03-11 00:58:05
制膜 | CD | ND7 | 2024-03-10 | 19:54:43 | 4M | 透气度异常偏高及厚度波动 | 全检 | T3整体温度133.5 | T3整体温度120 | A类 | SOC关键参数范围外变更 | 中试 | CD24031014 | 2024-03-10 | 20:10:00 | 12:35:00 | CD24031014 | NO | OK | OK | 2024-03-11 | 杨鹏 | 2024-03-10 19:57:05 | 李燕 | 2024-03-11 07:55:29
制膜 | CG | ND7 | 2024-03-10 | 18:42:42 | 动作 | 清洁赶液辊 | 连续性亮斑 | 未清洁 | 已清洁 | C类 |  | 内部管理 | CG24031015 | 2024-03-10 | 18:45:26 | 20:10:26 | CG24031015 | OK | OK | OK | 2024-03-10 | 黄代桥 | 2024-03-10 19:08:40 | 欧霜 | 2024-03-11 01:53:32
设备 | CK | ND7 | 2024-03-10 | 15:50:48 | 品质异常 | 刮刀贴辊效果差，膜面凹凸不平断断续续产生。 | 膜面外观 | CR1辊第一把刮刀【新增螺丝型座子】 | CR1辊第一把刮刀【原装型座子】 | C类 | 设备更换备件 | 内部管理 | CK24031009 | 2024-03-10 | 15:50:48 | 17:36:49 | CK24031009 | OK | OK | OK | 2024-03-10 | 余潇 | 2024-03-10 17:53:11 | 张秋艳 | 2024-03-18 09:05:03
大分切 | CD | ND7 | 2024-03-10 | 16:25:35 | 品质异常 | 优化A率 | 三四工位宽度、暴筋、平整度 | 三四工位宽度1030/890，张力101/93，压力61/53 | 三四工位宽度890/1030，张力93/107，压力53/61 | C类 | SOC范围内关键参数变更≤30%上下限 | 内部管理 | CD24031012 | 2024-03-10 | 16:40:36 | 17:14:36 | CD24031012 | OK | OK | OK | 2024-03-10 | 张文 | 2024-03-10 17:28:56 | 彭小梅 | 2024-03-10 21:29:50
制膜 | CA | ND7 | 2024-03-10 | 16:45:36 | 动作 | 常规清洁 | 透明 | 未清洁 | 已清洁 |  | 清洁萃取赶液辊 |  | CA24031017 | 2024-03-10 | 16:50:56 | 17:50:56 | CA24031017 | NO | NO | NO | 2024-03-10 | 胡生桥 | 2024-03-10 16:52:03 | 彭小梅 | 2024-03-10 19:43:55
设备 | CK | ND7 | 2024-03-10 | 15:00:00 | 动作 | 计划更换空调新风过滤棉 | 膜面密度，厚度，透气度 | / | / | C类 | / | 内部管理 | CK24031008 | 2024-03-10 | 15:00:00 | 18:44:57 | CK24031008 | OK | OK | OK | 2024-03-10 | 吴坤 | 2024-03-10 16:42:56 | 张秋艳 | 2024-03-18 09:04:58
设备 | CJ | ND7 | 2024-03-10 | 15:00:00 | 动作 | 计划更换空调新风过滤棉 | 膜面密度，厚度，透气度 | / | / | C类 | / | 内部管理 | CJ24031011 | 2024-03-10 | 15:00:00 | 16:40:51 | CJ24031011 | OK | OK | OK | 2024-03-10 | 吴坤 | 2024-03-10 16:42:19 | 张秋艳 | 2024-03-18 09:15:38
设备 | CI | SV9 | 2024-03-10 | 15:00:00 | 动作 | 计划更换空调新风过滤棉 | 膜面密度，厚度，透气度 | / | / | C类 | / | 内部管理 | 停机中 | 2024-03-10 | 15:00:00 | 15:50:35 | 停机中 | NG | NG | NG | 2024-03-10 | 吴坤 | 2024-03-10 16:41:44 | 朱圆圆 | 2024-03-23 17:40:09
大分切 | CJ | ND7 | 2024-03-10 | 16:01:54 | 品质异常 | 优化平整度 | 暴筋、平整度 | 摆动-20，40 | 摆动0，50 | C类 | SOC范围内非关键参数变更 | 内部管理 | CJ24031011 | 2024-03-10 | 16:01:54 | 16:40:21 | CJ24031011 | OK | OK | OK | 2024-03-10 | 卢林涛 | 2024-03-10 16:40:22 | 张秋艳 | 2024-03-18 09:15:34
设备 | CK | ND7 | 2024-03-10 | 10:00:00 | 动作 | 计划更换烘箱送风过滤棉 | 膜面密度，厚度，透气度 | / | / | C类 | / | 内部管理 | CK24031004 | 2024-03-10 | 10:00:00 | 11:44:36 | CK24031004 | OK | OK | OK | 2024-03-10 | 吴坤 | 2024-03-10 16:40:11 | 张秋艳 | 2024-03-18 09:04:53
设备 | CJ | ND7 | 2024-03-10 | 10:00:00 | 动作 | 计划更换烘箱送风过滤棉 | 膜面密度，厚度，透气度 | / | / | C类 | / | 内部管理 | CJ24031005 | 2024-03-10 | 10:00:00 | 11:35:05 | CJ24031005 | OK | OK | OK | 2024-03-10 | 吴坤 | 2024-03-10 16:39:28 | 张秋艳 | 2024-03-18 09:15:29
设备 | CI | SV9 | 2024-03-10 | 10:00:00 | 动作 | 计划更换烘箱送风过滤棉 | 膜面密度，厚度，透气度 | / | / | C类 | / | 内部管理 | 停机中 | 2024-03-10 | 10:00:00 | 11:49:47 | 停机中 | NG | NG | NG | 2024-03-10 | 吴坤 | 2024-03-10 16:38:07 | 朱圆圆 | 2024-03-23 17:40:20
大分切 | CG | ND7 | 2024-03-10 | 16:10:13 | 4M | 订单更新 | 平整度/暴筋/卷芯留白 | 张力101/94/88.9/88.9 压力53/53/50/50 工位宽度/长度：1030*2+970*2*4060 | 张力95.4/88.9/88.9/88.9 压力50/50/50/50 工位宽度长度：975*4*3060 | B类 | 半成品幅宽变更 | 跨部门 | CG24031011 | 2024-03-10 | 16:15:11 | 17:05:11 | CG24031011 | OK | OK | OK | 2024-03-10 | 李杰 | 2024-03-10 16:23:12 | 欧霜 | 2024-03-11 01:52:15
大分切 | CK | ND7 | 2024-03-10 | 14:31:22 | 品质异常 | 优化暴筋 | 暴筋，平整度 | 摆动-20，40张力103/103.5/92.5/98 | 摆动0，50张力103.4/103.4/103.4/101.2 | C类 | SOC范围内关键工艺参数变更： 幅度＞30%上下限 | 内部管理 | CK24031007 | 2024-03-10 | 14:31:22 | 14:57:43 | CK24031007 | OK | OK | OK | 2024-03-10 | 卢林涛 | 2024-03-10 15:11:14 | 张秋艳 | 2024-03-18 09:05:15
大分切 | CE | ND7 | 2024-03-10 | 13:30:30 | 品质异常 | 优化平整度 | 平整度/暴筋 | 二工位橡胶辊 / 张力117/90/100/105 二工位压力45 | 二工位钢压辊 / 张力110/99/99/99 二工位压力50 | C类 | SOC范围内关键工艺参数变更：幅度≤30%上下限 | 内部管理 | CE24031009 | 2024-03-10 | 13:30:30 | 18:21:46 | CE24031009 | OK | OK | OK | 2024-03-10 | 李杰 | 2024-03-10 14:37:10 | 杨世艳 | 2024-03-10 19:02:36
制膜 | CG | ND7 | 2024-03-10 | 13:50:22 | 动作 | 大分切开机清洁 | 异物 | 未清洁 | 已清洁 | C类 | 开机清洁 | 内部管理 | CG24031008 | 2024-03-10 | 13:58:22 | 14:40:06 | CG24031008 | OK | OK | OK | 2024-03-10 | 彭秀琴 | 2024-03-10 14:00:21 | 杨世艳 | 2024-03-10 18:10:08
制膜 | CJ | ND7 | 2024-03-10 | 13:31:12 | 品质异常 | 优化厚度和亮斑G1 | 厚度、透气度、面密度 | MDH1-4速比：158.7％ MDH3温度：120°C T2 进排风风机频率：40hz/12hz | MDH1-4速比：159％ MDH3温度：121°C T2 进排风风机频率：38hz/10hz | C类 | SOC范围内关键参数变更：幅度≤30％上下限 | 内部管理 | CJ24031009 | 2024-03-10 | 13:31:12 | 15:45:57 | CJ24031009 | OK | OK | OK | 2024-03-10 | 杜开阔 | 2024-03-10 13:37:36 | 张秋艳 | 2024-03-18 09:15:24
大分切 | CC | ND7 | 2024-03-10 | 12:45:09 | 品质异常 | 优化暴筋 | 四工位暴筋、平整度 | 四工位张力98 | 四工位张力115 | C类 | SOC范围内关键参数变更≤30%上下限 | 内部管理 | CC24031006 | 2024-03-10 | 12:50:31 | 15:30:31 | CC24031006 | NO | NO | NO | 2024-03-10 | 张文 | 2024-03-10 13:32:07 | 彭小梅 | 2024-03-10 20:29:16
制膜 | CA | ND7 | 2024-03-10 | 11:08:30 | 品质异常 | 优化时效后23工位变形 | 厚度，透气度，平整度 | MD 拉伸1压辊气压0.15，1TD 7-12区风机功率60HZ | MD 拉伸1压辊气压0.15，1TD 7-12区风机功率60HZ | C类 | SOC范围内非关键参数变更 | 内部管理 | CA24031008 | 2024-03-10 | 11:15:02 | 12:00:11 | CA24031008 | OK | OK | OK | 2024-03-10 | 吴成海 | 2024-03-10 11:11:16 | 彭小梅 | 2024-03-10 13:40:40
制膜 | CK | ND7 | 2024-03-10 | 09:36:00 | 动作 | 常规清洁流延刮刀 | 膜面外观 |  |  |  | 清洁流延靠辊,大辊及冷辊二刮刀，压辊，清洁MD析出物，萃取赶液辊，收卷牵引辊面，分切机辊面 |  | CK24031004 | 2024-03-10 | 09:36:00 | 11:54:32 | CK24031004 | OK | OK | OK | 2024-03-10 | 李泽波 | 2024-03-10 10:48:03 | 张秋艳 | 2024-03-18 09:04:47
大分切 | CA | ND7 | 2024-03-10 | 10:20:59 | 品质异常 | 优化暴筋 | 暴筋、平整度 | 张力99/96/96/96，摆动-30/50 | 张力107/107/115/101，摆动-20/40 | C类 | SOC范围内关键参数变更≤30%上下限 | 内部管理 | CA24031006 | 2024-03-10 | 10:25:33 | 12:30:33 | CA24031006 | OK | OK | OK | 2024-03-10 | 张文 | 2024-03-10 10:27:14 | 彭小梅 | 2024-03-10 15:26:20
制膜 | CF | ND7 | 2024-03-10 | 09:18:20 | 动作 | 大分切开机清洁 | 异物，PE粉尘 | 未清洁 | 已清洁 | C类 |  |  | CF24031004 | 2024-03-10 | 09:18:20 | 10:07:42 | CF24031004 | OK | OK | OK | 2024-03-10 | 孔晶鑫 | 2024-03-10 09:24:50 | 杨世艳 | 2024-03-10 19:05:11
制膜 | CE | ND7 | 2024-03-10 | 09:10:43 | 动作 | 大分切开机清洁 | 异物，PE粉尘 | 未清洁 | 已清洁 | C类 |  |  | CE24031004 | 2024-03-10 | 09:10:43 | 09:58:04 | CE24031004 | OK | OK | OK | 2024-03-10 | 孔晶鑫 | 2024-03-10 09:21:55 | 杨世艳 | 2024-03-10 17:36:24
制膜 | CE | ND7 | 2024-03-10 | 09:02:18 | 动作 | 常规清洁流延刮刀 | 厚度，亮斑 | 未清洁 | 已清洁 | C类 |  |  | CE24031004 | 2024-03-10 | 09:02:18 | 09:57:04 | CE24031004 | OK | OK | OK | 2024-03-10 | 孔晶鑫 | 2024-03-10 09:19:45 | 杨世艳 | 2024-03-10 17:35:34
制膜 | CC | ND7 | 2024-03-10 | 09:16:48 | 动作 | 流延膜头挂料 | 划伤 | 未清洁 | 已清洁 | C类 | 清理流延膜头及更换刮刀纸 | 内部管理 | CC24031004 | 2024-03-10 | 09:20:47 | 10:20:47 | CC24031004 | OK | OK | OK | 2024-03-10 | 文波 | 2024-03-10 09:19:35 | 彭小梅 | 2024-03-10 13:40:38
大分切 | CH | ND7 | 2024-03-10 | 08:43:57 | 动作 | 大分切开机清洁 | 异物 | 未清洁 | 已清洁 | C类 | 开机清洁 | 内部管理 | CH24031004 | 2024-03-10 | 08:45:58 | 10:00:00 | CH24031004 | OK | OK | OK | 2024-03-10 | 黄代桥 | 2024-03-10 09:14:25 | 杨世艳 | 2024-03-10 15:32:58
大分切 | CG | ND7 | 2024-03-10 | 08:56:37 | 动作 | 大分切开机清洁 | 异物 | 未清洁 | 已清洁 | C类 | 开机清洁 |  | CG24031003 | 2024-03-10 | 08:56:42 | 09:40:57 | CG24031003 | OK | OK | OK | 2024-03-10 | 黄代桥 | 2024-03-10 09:12:20 | 杨世艳 | 2024-03-10 13:57:41
制膜 | CH | ND7 | 2024-03-10 | 09:02:15 | 动作 | 常规清洁 | 亮斑 | 未清洁 | 已清洁 | C类 | 清洁流延刮刀，萃取赶液辊 | 内部管理 | CH24031005 | 2024-03-10 | 09:02:55 | 10:51:55 | CH24031005 | OK | OK | OK | 2024-03-10 | 黄代桥 | 2024-03-10 09:03:53 | 杨世艳 | 2024-03-10 15:31:51
制膜 | CG | ND7 | 2024-03-10 | 08:46:09 | 动作 | 常规清洁 | 亮斑 | 未清洁 | 已清洁 | C类 | 清洁流延刮刀，萃取赶液辊 | 内部管理 | CG24031004 | 2024-03-10 | 08:46:31 | 10:40:32 | CG24031004 | OK | OK | OK | 2024-03-10 | 黄代桥 | 2024-03-10 08:50:52 | 杨世艳 | 2024-03-10 13:55:43
制膜 | CD | ND7 | 2024-03-10 | 08:41:12 | 动作 | 常规清洁 | 亮斑 | 未清洁 | 已清洁 | C类 | 清洁流延刮刀更换刮刀纸 | 内部管理 | CD24031003 | 2024-03-10 | 08:45:44 | 09:45:44 | CD24031003 | NO | NO | NO | 2024-03-10 | 文波 | 2024-03-10 08:43:01 | 彭小梅 | 2024-03-10 13:41:44
制膜 | CA | ND7 | 2024-03-10 | 08:35:34 | 动作 | 常规清洁 | 亮斑 | 未清洁 | 已清洁 |  | 清洁流延小辊 |  | CA24031005 | 2024-03-10 | 08:40:48 | 10:40:48 | CA24031005 | NO | NO | NO | 2024-03-10 | 胡生桥 | 2024-03-10 08:41:19 | 彭小梅 | 2024-03-10 13:38:33
制膜 | CJ | ND7 | 2024-03-10 | 07:38:45 | 品质异常 | 优化色差条纹 | 外观 | TD1 1-4区轨道480 | TD1 1-4区轨道500 | C类 | SOC范围内关键工艺参数变更≤30% | 内部管理 | CJ24031001 | 2024-03-10 | 08:03:57 | 08:03:57 | CJ24031001 | NO | NO | NO | 2024-03-10 | 王佳 | 2024-03-10 07:40:46 | 张秋艳 | 2024-03-18 09:15:14
制膜 | CG | ND7 | 2024-03-10 | 06:40:50 | 品质异常 | 两侧厚度偏厚 | 厚度/透气度 | MD拉伸1-4辊温度：118.9 | MD拉伸1-4辊温度：119.1 | C类 | SOC范围内关键参数变更，幅度≤30%上下限 | 内部管理 | CG24031001 | 2024-03-10 | 06:45:25 | 07:35:25 | CG24031001 | OK | OK | OK | 2024-03-10 | 曾强 | 2024-03-10 06:59:06 | 欧霜 | 2024-03-10 07:58:17
大分切 | CK | ND7 | 2024-03-10 | 05:30:03 | 品质异常 | 优化暴筋 | 平整度，暴筋 | 摆动0/50 | 摆动-20/40 | C类 | SOC范围内非关键参数变更 | 内部管理 | CK24030924 | 2024-03-10 | 08:04:39 | 08:04:39 | CK24030924 | OK | OK | OK | 2024-03-10 | 程林森 | 2024-03-10 05:59:19 | 张秋艳 | 2024-03-12 19:43:53
大分切 | CB | ND7 | 2024-03-10 | 05:30:12 | 品质异常 | 优化暴筋 | 暴筋，平整度 | 三四工位张力108.3/102.8 放卷补偿45% | 三四工位张力124.5/108.3 放卷补偿40% | C类 | SOC范围内关键工艺参数变更： 幅度≤30%上下限 | 内部管理 | CB24030924 | 2024-03-10 | 05:45:00 | 06:23:00 | CB24030924 | OK | OK | OK | 2024-03-10 | 李雅军 | 2024-03-10 05:36:40 | 李雅军 | 2024-03-10 08:27:49
大分切 | CA | ND7 | 2024-03-09 | 22:30:00 | 4M | 分切降速 | 平整度，暴筋 | 速度150 | 速度130 | B类 | 分切机速度变更 | 跨部门 | CA24030924 | 2024-03-09 | 22:45:00 | 23:04:00 | CA24030924 | OK | OK | OK | 2024-03-09 | 李雅军 | 2024-03-10 03:52:53 | 李燕 | 2024-03-10 05:25:18
设备 | CB | ND7 | 2024-03-10 | 03:40:26 | 动作 | 操作侧链夹刷油 | 亮斑 | 未刷油 | 刷油F800 |  | 操作侧链夹刷油 |  | CB24030923 | 2024-03-10 | 03:55:00 | 05:28:00 | CB24030923 | NO | NO | NO | 2024-03-10 | 聂雪 | 2024-03-10 03:28:09 | 彭小梅 | 2024-03-10 15:27:02
设备 | CA | ND7 | 2024-03-10 | 03:20:09 | 动作 | 操作侧链夹刷油 | 亮斑 | 未刷油 | 刷油F800 |  | 操作侧链夹刷油 |  | CA24030932 | 2024-03-10 | 03:35:09 | 04:26:00 | CA24030932 | OK | OK | OK | 2024-03-10 | 聂雪 | 2024-03-10 03:26:42 | 李燕 | 2024-03-10 05:26:30
制膜 | CD | ND7 | 2024-03-10 | 01:44:28 | 动作 | 清洁赶液辊 | 亮斑 | 未清洁 | 已清洁 | C类 |  |  | CD24030921 | 2024-03-10 | 01:59:00 | 04:31:00 | CD24030921 | NO | OK | OK | 2024-03-10 | 向鹏 | 2024-03-10 01:53:27 | 李燕 | 2024-03-10 07:00:19
制膜 | CJ | ND7 | 2024-03-09 | 23:30:00 | 动作 | 常规清理流延刮刀 | 厚度 透气度 膜面外观 | 未清洁 | 已清洁 | C类 |  |  | CJ24030906 | 2024-03-09 | 08:02:30 | 08:02:30 | CJ24030906 | NO | NO | NO | 2024-03-10 | 黄强 | 2024-03-10 01:24:24 | 张秋艳 | 2024-03-18 09:14:58
制膜 | CJ | ND7 | 2024-03-10 | 00:05:17 | 品质异常 | 优化厚度形态及平整度 | 厚度，透气度，平整度 | 流延速度9.77，线速度不变MD拉比6.61，TD1速比99.3% | 流延速度10.25，线速度不变MD拉比6.34，TD1速比100% | C类 | SOC范围内关键工艺参数变更≤30% | 内部管理 | CJ24030906 | 2024-03-10 | 01:14:49 | 01:14:49 | CJ24030906 | NO | NO | NO | 2024-03-10 | 王佳 | 2024-03-10 01:12:14 | 张秋艳 | 2024-03-18 09:14:27
制膜 | CH | ND7 | 2024-03-09 | 22:20:00 | 动作 | 大分切开机清洁 | 异物 | 未清洁 | 已清洁 | C类 |  |  | CH24030918 | 2024-03-09 | 22:25:36 | 23:00:36 | CH24030918 | OK | OK | OK | 2024-03-09 | 李佳壕 | 2024-03-09 23:03:38 | 欧霜 | 2024-03-10 06:24:03
制膜 | CG | ND7 | 2024-03-09 | 22:10:00 | 动作 | 大分切开机清洁 | 异物 | 未清洁 | 已清洁 | C类 |  |  | CG24030917 | 2024-03-09 | 22:15:36 | 23:10:36 | CG24030917 | OK | OK | OK | 2024-03-09 | 李佳壕 | 2024-03-09 23:01:29 | 欧霜 | 2024-03-10 03:14:31
制膜 | CK | ND7 | 2024-03-09 | 22:18:46 | 动作 | 清洁流延刮刀 | 亮斑 | 未清洁 | 已清洁 |  |  |  | CK24030917 | 2024-03-10 | 01:16:38 | 01:16:38 | CK24030917 | OK | OK | OK | 2024-03-10 | 刘磊 | 2024-03-09 22:42:55 | 张秋艳 | 2024-03-12 19:43:27
制膜 | CG | ND7 | 2024-03-09 | 22:16:00 | 动作 | 常规清洁刮刀 | 亮斑 | 未清洁 | 已清洁 | C类 |  |  | CG24030918 | 2024-03-09 | 22:20:36 | 00:05:36 | CG24030918 | OK | OK | OK | 2024-03-09 | 李佳壕 | 2024-03-09 22:24:10 | 欧霜 | 2024-03-10 03:15:33
制膜 | CA | ND7 | 2024-03-09 | 21:50:20 | 动作 | 常规清洁 | 透明 | 未清洁 | 已清洁 |  | 清洁萃取赶液辊 |  | CA24030924 | 2024-03-09 | 22:05:00 | 23:04:00 | CA24030924 | OK | OK | OK | 2024-03-09 | 张逸飞 | 2024-03-09 22:08:14 | 李燕 | 2024-03-10 01:37:56
制膜 | CC | ND7 | 2024-03-09 | 21:25:54 | 动作 | 更换刮刀纸 | 亮斑及针孔 | 未更换 | 已更换 | C类 |  | 内部管理 | CC24030918 | 2024-03-09 | 21:40:54 | 23:03:00 | CC24030918 | NO | OK | OK | 2024-03-09 | 向鹏 | 2024-03-09 21:33:33 | 李燕 | 2024-03-10 01:40:01
制膜 | CH | ND7 | 2024-03-09 | 21:10:00 | 动作 | 常规清洁刮刀 | 亮斑 | 未清洁 | 已清洁 | C类 |  |  | CH24030918 | 2024-03-11 | 21:20:11 | 23:00:51 | CH24030918 | OK | OK | OK | 2024-03-09 | 李佳壕 | 2024-03-09 21:17:08 | 杨世艳 | 2024-03-11 18:46:18
制膜 | CE | ND7 | 2024-03-09 | 20:37:37 | 动作 | 常规清洁刮刀，大分切开机清洁 | 亮斑，异物 | 未清洁 | 已清洁 | C类 |  |  | CE24030918 | 2024-03-09 | 20:45:40 | 22:25:00 | CE24030918 | OK | OK | OK | 2024-03-09 | 张志强 | 2024-03-09 20:51:35 | 欧霜 | 2024-03-10 05:36:00
制膜 | CD | ND7 | 2024-03-09 | 20:39:57 | 品质异常 | 透气度偏高 | 透气度 | 2TD13-20区温度134.8 | 2TD13-20区温度134.5 | C类 | SOC范围内关键工艺参数变更幅度≤30%上下限 | 内部管理 | CD24030914 | 2024-03-09 | 20:54:00 | 22:33:00 | CD24030914 | OK | OK | OK | 2024-03-09 | 李建军 | 2024-03-09 20:43:43 | 李燕 | 2024-03-10 01:46:11
制膜 | CA | ND7 | 2024-03-09 | 19:10:02 | 4M | 收卷改回正常米数 |  | 收卷6000m | 收卷3000米 | B类 | 收卷长度变更 | 跨部门 | CA24030920 | 2024-03-09 | 19:25:00 | 20:38:00 | CA24030920 | OK | OK | OK | 2024-03-09 | 湛宇 | 2024-03-09 19:28:19 | 李燕 | 2024-03-10 01:43:32
制膜 | CH | ND7 | 2024-03-09 | 16:52:52 | 动作 | 清洁流延刮刀 | 亮斑 | 未清洁 | 已清洁 | C类 |  |  | CH24030914 | 2024-03-09 | 16:52:52 | 19:20:02 | CH24030914 | OK | OK | OK | 2024-03-09 | 黄代桥 | 2024-03-09 17:03:46 | 杨世艳 | 2024-03-09 19:01:51
制膜 | CD | ND7 | 2024-03-09 | 17:01:57 | 4M | 花斑不满足选膜 | 全检 | CAST速度10.35，CAST间隙1.441/1.462，MD拉比6.88，T2 13-20区温度135.6，线速度84.2 | CAST速度11.25，CAST间隙1.345/1.355，MD拉比6.40，T2 13-20区温度134.8，线速度85.3 | B类 | SOC范围外关键参数变更 | 跨部门 | CD24030911 | 2024-03-09 | 17:06:36 | 18:06:36 | CD24030911 | OK | OK | OK | 2024-03-09 | 杨鹏 | 2024-03-09 17:03:05 | 彭小梅 | 2024-03-09 19:12:39
大分切 | CA | ND7 | 2024-03-09 | 17:00:59 | 4M | 分切机辊面异常，设备维修、收卷堆卷、分切提速 | 平整度、暴筋 | 速度125 | 速度150 | B类 | 分切机速度变更 | 跨部门 | CA24030914/15 | 2024-03-09 | 17:05:51 | 18:10:51 | CA24030914/15 | OK | OK | OK | 2024-03-09 | 湛宇 | 2024-03-09 16:57:01 | 彭小梅 | 2024-03-09 19:57:43
制膜 | CK | ND7 | 2024-03-09 | 16:29:00 | 动作 | 优化连续性亮斑 | 膜面外观 |  |  |  | 清洁萃取赶液辊 |  | CK24030912 | 2024-03-09 | 16:29:28 | 18:34:28 | CK24030912 | OK | OK | OK | 2024-03-09 | 李泽波 | 2024-03-09 16:50:38 | 李娅丽 | 2024-03-09 20:10:00
制膜 | CA | ND7 | 2024-03-09 | 16:00:49 | 4M | 大分切R1辊面异常，设备对其打磨 | 平整度 | 收卷长度3000m | 收卷长度6000m，分切两次 | B类 | 收卷长度变更 | 跨部门 | CA24030914/15 | 2024-03-09 | 16:05:55 | 17:30:55 | CA24030914/15 | OK | OK | OK | 2024-03-09 | 湛宇 | 2024-03-09 16:45:55 | 彭小梅 | 2024-03-09 19:56:45
设备 | CH | ND7 | 2024-03-09 | 15:00:00 | 动作 | 计划更换空调新风过滤棉 | 膜面密度，厚度，透气度 | / | / | C类 | / | 内部管理 | CH24030910 | 2024-03-09 | 15:10:19 | 16:05:19 | CH24030911 | OK | OK | OK | 2024-03-09 | 吴坤 | 2024-03-09 16:11:23 | 杨世艳 | 2024-03-09 19:05:27
设备 | CG | ND7 | 2024-03-09 | 15:00:00 | 动作 | 计划更换空调新风过滤棉 | 膜面密度，厚度，透气度 | / | / | C类 | / | 内部管理 | CG24030910 | 2024-03-09 | 15:10:20 | 15:45:20 | CG24030910 | OK | OK | OK | 2024-03-09 | 吴坤 | 2024-03-09 16:10:30 | 杨世艳 | 2024-03-09 18:58:13
设备 | CF | ND7 | 2024-03-09 | 15:00:00 | 动作 | 计划更换空调新风过滤棉 | 膜面密度，厚度，透气度 | / | / | C类 | / | 内部管理 | CF24030912 | 2024-03-09 | 15:00:55 | 16:20:55 | CF24030912 | OK | OK | OK | 2024-03-09 | 吴坤 | 2024-03-09 16:09:57 | 杨世艳 | 2024-03-09 16:48:52
设备 | CE | ND7 | 2024-03-09 | 15:00:00 | 动作 | 计划更换空调新风过滤棉 | 膜面密度，厚度，透气度 | / | / | C类 | / | 内部管理 | CE24030911 | 2024-03-09 | 15:00:00 | 15:58:00 | CE24030911 | OK | OK | OK | 2024-03-09 | 吴坤 | 2024-03-09 16:09:24 | 杨世艳 | 2024-03-09 19:08:52
设备 | CH | ND7 | 2024-03-09 | 10:00:00 | 动作 | 计划更换烘箱送风过滤棉 | 膜面密度，厚度，透气度 | / | / | C类 | / | 内部管理 | CH24030906 | 2024-03-09 | 10:10:05 | 11:55:47 | CH24030906 | OK | OK | OK | 2024-03-09 | 吴坤 | 2024-03-09 16:08:38 | 杨世艳 | 2024-03-09 19:07:53
设备 | CG | ND7 | 2024-03-09 | 10:00:00 | 动作 | 计划更换烘箱送风过滤棉 | 膜面密度，厚度，透气度 | / | / | C类 | / | 内部管理 | CG24030904 | 2024-03-09 | 10:10:43 | 11:05:43 | CG24030905 | OK | OK | OK | 2024-03-09 | 吴坤 | 2024-03-09 16:08:04 | 杨世艳 | 2024-03-09 19:01:52
设备 | CF | ND7 | 2024-03-09 | 10:00:00 | 动作 | 计划更换烘箱送风过滤棉 | 膜面密度，厚度，透气度 | / | / | C类 | / | 内部管理 | CF24030905 | 2024-03-09 | 10:00:30 | 10:40:30 | CF24030905 | OK | OK | OK | 2024-03-09 | 吴坤 | 2024-03-09 16:07:07 | 杨世艳 | 2024-03-09 19:12:17
设备 | CE | ND7 | 2024-03-09 | 10:00:00 | 动作 | 计划更换烘箱送风过滤棉 | 膜面密度，厚度，透气度 | / | / | C类 | / | 内部管理 | CE24030905 | 2024-03-09 | 10:00:00 | 10:47:06 | CE24030905 | OK | OK | OK | 2024-03-09 | 吴坤 | 2024-03-09 16:06:17 | 李建 | 2024-03-23 12:24:31
大分切 | CI | SV9T22 | 2024-03-09 | 14:20:30 | 4M | 宽度变更 | 暴筋、平整度 | 宽度690*4+350*2 | 宽度690*5 | B类 | 半成品幅宽变更 | 跨部门 | CI24030902 | 2024-03-09 | 14:20:30 | 17:02:27 | CI24030902 | OK | OK | OK | 2024-03-09 | 湛宇 | 2024-03-09 14:47:02 | 朱圆圆 | 2024-03-23 17:40:25
大分切 | CH | ND7 | 2024-03-09 | 13:00:17 | 品质异常 | 优化平整度 | 平整度/暴筋 | 张力101/93.7/97.4/93.7压力55/53/55/53 | 张力95.9/98.5/92.7/98.5 | C类 | SOC范围内关键工艺参数变更：幅度≤30%上下限 | 内部管理 | CH24030907 | 2024-03-09 | 13:11:12 | 17:39:58 | CH24030907 | OK | OK | OK | 2024-03-09 | 李杰 | 2024-03-09 13:29:19 | 欧霜 | 2024-03-10 08:52:15
制膜 | CJ | ND7 | 2024-03-09 | 11:30:00 | 品质异常 | 优化暗斑、平整度 | 厚度、透气度、外观、平整度对比 | MDH1-2温度：119.7°C | MDH1-2温度：119.6 °C | C类 | SOC范围内工艺参数变更：幅度≤30％ | 内部管理 | CJ24030902 | 2024-03-09 | 11:30:00 | 13:00:44 | CJ24030902 | NO | NO | NO | 2024-03-09 | 杜开阔 | 2024-03-09 11:35:39 | 李娅丽 | 2024-03-09 20:13:51
大分切 | CH | ND7 | 2024-03-09 | 10:40:54 | 4M | 订单更新 | 平整度/暴筋，分切宽度，卷芯留白 | 张力90/98.5/98.5/98.5 压力50/55/55/55 分切宽度890*1+1030*3*4060 | 张力101/93.7/ 97.4/93.7 压力55/53/55/53 分切宽度1030*2+980*2*4060 | B类 | 半成品幅宽变更 | 跨部门 | CH24030905 | 2024-03-09 | 10:45:20 | 14:50:52 | CH24030905 | OK | OK | OK | 2024-03-09 | 李杰 | 2024-03-09 11:07:30 | 欧霜 | 2024-03-10 08:53:04
制膜 | CK | ND7 | 2024-03-09 | 09:37:00 | 动作 | 常规清洁刮刀 | 膜面外观 |  |  |  | 清洁流延靠辊,大辊及冷辊二刮刀，压辊，清洁MD析出物，萃取赶液辊，收卷牵引辊面，分切机辊面 |  | CK24030905 | 2024-03-09 | 09:37:49 | 12:02:49 | CK24030905 | OK | OK | OK | 2024-03-09 | 李泽波 | 2024-03-09 10:29:13 | 李娅丽 | 2024-03-09 20:09:33
制膜 | CG | ND7 | 2024-03-09 | 09:01:29 | 动作 | 大分切开机清洁 | 异物 | 未清洁 | 已清洁 | C类 |  |  | CG24030903 | 2024-03-09 | 09:02:38 | 10:10:00 | CG24030903 | OK | OK | OK | 2024-03-09 | 黄代桥 | 2024-03-09 09:29:56 | 杨世艳 | 2024-03-09 18:31:27
制膜 | CH | ND7 | 2024-03-09 | 08:50:41 | 动作 | 大分切开机清洁 | 异物 | 未清洁 | 已清洁 | C类 |  |  | CH24030903 | 2024-03-09 | 08:50:41 | 09:50:07 | CH24030903 | OK | OK | OK | 2024-03-09 | 黄代桥 | 2024-03-09 09:28:27 | 杨世艳 | 2024-03-09 14:31:59
大分切 | CE | ND7 | 2024-03-09 | 09:05:44 | 动作 | 大分切开机清洁 | 异物/粉尘 | 未清洁 | 已清洁 | C类 |  |  | CE24030904 | 2024-03-09 | 09:05:44 | 10:00:00 | CE24030904 | OK | OK | OK | 2024-03-09 | 孔晶鑫 | 2024-03-09 09:26:40 | 杨世艳 | 2024-03-09 19:01:01
大分切 | CF | ND7 | 2024-03-09 | 08:55:38 | 动作 | 大分切开机清洁 | 异物/粉尘 | 未清洁 | 已清洁 | C类 |  |  | CF24030904 | 2024-03-09 | 08:56:40 | 09:50:40 | CF24030904 | OK | OK | OK | 2024-03-09 | 孔晶鑫 | 2024-03-09 09:23:15 | 杨世艳 | 2024-03-09 10:26:34
制膜 | CF | ND7 | 2024-03-09 | 08:52:49 | 动作 | 常规清洁流延刮刀 | 亮斑 | 未清洁 | 已清洁 | C类 | 预防CCD降级 |  | CF24030904 | 2024-03-09 | 08:52:59 | 09:50:03 | CF24030904 | OK | OK | OK | 2024-03-09 | 孔晶鑫 | 2024-03-09 09:20:26 | 杨世艳 | 2024-03-09 10:25:23
制膜 | CD | ND7 | 2024-03-09 | 09:05:15 | 动作 | 常规清洁 | 亮斑 | 未清洁 | 已清洁 | C类 | 更换流延刮刀纸及清洁刮刀 | 内部管理 | CD24030905 | 2024-03-09 | 09:10:50 | 10:10:50 | CD24030905 | NO | NO | NO | 2024-03-09 | 文波 | 2024-03-09 09:12:23 | 李燕 | 2024-03-09 10:39:36
制膜 | CG | ND7 | 2024-03-09 | 09:06:47 | 动作 | 常规清洁刮刀 | 亮斑 | 未清洁 | 已清洁 | C类 |  |  | CG24030904 | 2024-03-09 | 09:10:28 | 11:00:00 | CG24030904 | OK | OK | OK | 2024-03-09 | 黄代桥 | 2024-03-09 09:10:38 | 杨世艳 | 2024-03-09 18:30:35
制膜 | CH | ND7 | 2024-03-09 | 08:52:34 | 动作 | 常规清洁刮刀 | 亮斑 | 未清洁 | 已清洁 | C类 |  |  | CH24030904 | 2024-03-09 | 08:52:34 | 10:40:07 | CH24030904 | OK | OK | OK | 2024-03-09 | 黄代桥 | 2024-03-09 08:56:42 | 杨世艳 | 2024-03-09 14:30:58
制膜 | CC | ND7 | 2024-03-09 | 08:37:19 | 动作 | 常规清洁 | 亮斑 | 未清洁 | 已清洁 | C类 | 更换流延刮刀纸及清洁刮刀 | 内部管理 | CC24030904 | 2024-03-09 | 08:45:26 | 09:45:26 | CC24030904 | NO | NO | NO | 2024-03-09 | 文波 | 2024-03-09 08:56:20 | 李燕 | 2024-03-09 10:18:38
制膜 | CB | ND7 | 2024-03-09 | 08:45:18 | 动作 | 常规清洁 | 亮斑 | 未清洁 | 已清洁 |  | 清洁流延小辊及更换刮刀纸 |  | CB24030904 | 2024-03-09 | 08:50:20 | 09:50:20 | CB24030904 | NO | OK | OK | 2024-03-09 | 胡生桥 | 2024-03-09 08:48:48 | 李燕 | 2024-03-13 06:27:08
制膜 | CA | ND7 | 2024-03-09 | 08:40:07 | 动作 | 常规清洁 | 亮斑 | 未清洁 | 已清洁 |  | 常规清洁流延小辊 |  | CA24030905 | 2024-03-09 | 08:40:03 | 09:40:03 | CA24030905 | OK | OK | OK | 2024-03-09 | 胡生桥 | 2024-03-09 08:45:19 | 李燕 | 2024-03-09 10:14:52
制膜 | CJ | ND7 | 2024-03-09 | 08:21:57 | 品质异常 | 优化亮斑G1 | 1.CCD 2.厚度 3.透气度 | TD2排风：28 | TD2排风：15 | C类 | SOC范围内关键工艺参数变更≤30%上下限 | 内部管理 | CJ24030901 | 2024-03-09 | 08:21:57 | 09:20:54 | CJ24030901 | OK | OK | OK | 2024-03-09 | 周瑞 | 2024-03-09 08:22:52 | 李娅丽 | 2024-03-09 20:12:39
大分切 | CA | ND7 | 2024-03-09 | 05:06:34 | 4M | 分切降速 | 平整度，暴筋 | 分切速度145，张力108.8/105.3/105.3/105.3 | 分切速度125，张力99/96/96/96 | B类 | 分切机速度变更 | 跨部门 | CA24030828 | 2024-03-08 | 05:15:00 | 05:55:00 | CA24030828 | OK | OK | OK | 2024-03-08 | 程林森 | 2024-03-09 07:10:18 | 李燕 | 2024-03-09 08:22:56
制膜 | CA | ND7 | 2024-03-09 | 05:50:26 | 品质异常 | 优化亮线 | CCD,外观 | 1A 100/1C 100.5/1E 100.6/2A 100.6/2C 100.6/3A 100.6 | 1A 100.2/1C 100.3/1E 100.4/2A 100.3/2C 100.3/3A 100.3 | C类 | SOC范围内关键工艺参数变更≤30%上下限 | 内部管理 | CA24030828 | 2024-03-09 | 06:05:00 | 06:35:00 | CA24030828 | OK | OK | OK | 2024-03-09 | 李川粤 | 2024-03-09 06:37:22 | 李燕 | 2024-03-10 07:02:10
制膜 | CJ | ND7 | 2024-03-09 | 03:38:50 | 动作 | 清理刮刀，小辊 | 凹凸不平 | 未清洁 | 已清洁 | C类 | 清洁流延刮刀，小辊 |  | CJ24030816 | 2024-03-09 | 03:45:40 | 06:06:12 | CJ24030816 | OK | OK | OK | 2024-03-09 | 黄强 | 2024-03-09 03:45:51 | 李娅丽 | 2024-03-09 20:13:32
制膜 | CK | ND7 | 2024-03-09 | 03:05:35 | 动作 | 清洁萃取赶液辊/S辊/MD | 亮斑G1 G2 | 未清洁 | 已清洁 |  |  |  | CK24030822 | 2024-03-09 | 06:26:39 | 06:26:39 | CK24030822 | OK | OK | OK | 2024-03-09 | 刘磊 | 2024-03-09 03:23:45 | 朱圆圆 | 2024-03-09 06:27:56
制膜 | CG | ND7 | 2024-03-08 | 20:20:35 | 品质异常 | 透气度偏大，二工位针孔 | 透气度，瑕疵仪缺陷 | 2TD2-9区温度：133.7 萃取赶液辊温度：17 | 2TD2-9区温度：133.6 萃取赶液辊温度：16 | C类 | SOC范围内非关键参数变更 | 内部管理 | CG24030815 | 2024-03-08 | 20:25:28 | 21:20:28 | CG24030815 | OK | OK | OK | 2024-03-08 | 曾强 | 2024-03-09 01:34:10 | 欧霜 | 2024-03-09 04:19:56
制膜 | CJ | ND7 | 2024-03-09 | 00:44:16 | 品质异常 | 优化厚度 | 1.厚度2.透气度 | MDH1-MDH4速比：160.5% 线速度：80.2 | MDH1-MDH4速比：160.76% 线速度：80.8 | C类 | SOC范围内关键参数变更：幅度≤30％％上下限 | 内部管理 | CJ24030812 | 2024-03-08 | 06:25:00 | 06:25:00 | CJ24030812 | OK | OK | OK | 2024-03-09 | 周瑞 | 2024-03-09 00:48:07 | 朱圆圆 | 2024-03-09 06:25:51
设备 | CG | ND7 | 2024-03-08 | 21:30:00 | 4M | 链夹张力持续降低 |  | 4.9 5.1 | 5.4 5.5 | B类 | 拆除TD2两侧720好链夹 |  | CG24030817 |  | 21:35:00 | 02:10:00 | CG24030817 | OK | OK | OK | 2024-03-08 | 李佳壕 | 2024-03-09 00:44:03 | 彭秀琴 | 2024-03-09 10:49:37
大分切 | CD | ND7 | 2024-03-08 | 23:00:54 |  | 优化四工位塌边 | 平整度 | 摆动-40/50 | 摆动-20/50 | C类 | SOC范围内非关键参数变更 | 内部管理 | CD24030819 | 2024-03-08 | 23:15:00 | 23:48:00 | CD24030819 | OK | OK | OK | 2024-03-08 | 程林森 | 2024-03-09 00:43:53 | 程林森 | 2024-03-09 07:06:26
制膜 | CG | ND7 | 2024-03-08 | 21:30:00 | 动作 | 清洁模头焦料，重新穿膜至收卷 | 厚度，亮斑，粉尘 | 未清洁 | 已清洁 | C类 | 清洁模头唇口焦料，清洁流延刮刀萃取S辊赶液辊，磁力架清洁，大分切辊面卫生 |  | CG24030817 | 2024-03-08 | 21:35:25 | 02:10:25 | CG24030817 | OK | OK | OK | 2024-03-08 | 李佳壕 | 2024-03-09 00:40:21 | 李佳壕 | 2024-03-14 06:16:13
制膜 | CH | ND7 | 2024-03-08 | 20:57:00 | 动作 | 大分切开机清洁 | 异物，粉尘 | 未清洁 | 已清洁 | C类 |  |  | CH24030818 | 2024-03-08 | 21:00:44 | 21:58:44 | CH24030818 | OK | OK | OK | 2024-03-08 | 李佳壕 | 2024-03-09 00:33:59 | 欧霜 | 2024-03-09 04:24:35
制膜 | CK | ND7 | 2024-03-08 | 23:20:50 | 动作 | 清洁流延刮刀 | 凹凸不平 | 未清洁 | 已清洁 |  |  |  | CK24030818 | 2024-03-08 | 06:28:28 | 06:28:28 | CK24030818 | OK | OK | OK | 2024-03-09 | 刘磊 | 2024-03-08 23:58:13 | 李娅丽 | 2024-03-09 20:10:18
制膜 | CK | ND7 | 2024-03-08 | 20:55:29 | 动作 | 清洁流延刮刀/MD辊面析出物 | 亮斑 | 未清洁 | 已清洁 |  |  |  | CK24030816 | 2024-03-08 | 06:29:27 | 06:29:27 | CK24030816 | OK | OK | OK | 2024-03-09 | 刘磊 | 2024-03-08 21:41:18 | 张秋艳 | 2024-03-12 19:43:03
制膜 | CD | ND7 | 2024-03-08 | 21:23:10 | 动作 | 更换刮刀 | 划伤 | 未更换 | 已更换 | C类 |  | 内部管理 | [9 empty] | 向鹏 | 2024-03-08 21:25:50
制膜 | CE | ND7 | 2024-03-08 | 21:06:00 | 动作 | 常规清洁刮刀，大分切开机清洁 | 亮斑，异物 | 未清洁 | 已清洁 | C类 |  |  | CE24030818 | 2024-03-08 | 21:10:00 | 22:55:00 | CE24030818 | OK | OK | OK | 2024-03-08 | 张志强 | 2024-03-08 21:23:59 | 杨世艳 | 2024-03-09 20:04:19
制膜 | CF | ND7 | 2024-03-08 | 20:55:46 | 动作 | 常规清洁刮刀，大分切开机清洁 | 亮斑，异物 | 未清洁 | 已清洁 | C类 |  |  | CF24030819 | 2024-03-08 | 21:00:07 | 23:20:07 | CF24030819 | OK | OK | OK | 2024-03-08 | 张志强 | 2024-03-08 21:22:16 | 欧霜 | 2024-03-09 00:30:16
制膜 | CH | ND7 | 2024-03-08 | 21:03:00 | 动作 | 常规清洁刮刀 | 厚度，亮斑 | 未清洁 | 已清洁 | C类 |  |  | CH24030819 | 2024-03-08 | 21:05:38 | 22:49:38 | CH24030819 | OK | OK | OK | 2024-03-08 | 李佳壕 | 2024-03-08 21:10:25 | 欧霜 | 2024-03-09 04:25:22
制膜 | CC | ND7 | 2024-03-08 | 20:47:55 | 动作 | 更换刮刀纸 | 亮斑 | 未清洁 | 已清洁 | C类 |  | 内部管理 | CC24030812 | 2024-03-08 | 21:02:12 | 22:36:12 | CC24030812 | OK | OK | OK | 2024-03-08 | 向鹏 | 2024-03-08 21:02:42 | 李燕 | 2024-03-09 05:33:07
大分切 | CA | ND7 | 2024-03-08 | 20:50:30 | 4M | 分切清洁堆卷 | 平整度，暴筋 | 分切速度125，张力99/96/96/96 | 分切速度145，张力108.8/105.3/105.3/105.3 | B类 | 分切速度变更 | 跨部门 | CA24030815 | 2024-03-08 | 21:00:00 | 21:09:00 | CA24030815 | OK | OK | OK | 2024-03-08 | 湛宇 | 2024-03-08 20:54:46 | 李燕 | 2024-03-09 03:52:18
制膜 | CA | ND7 | 2024-03-08 | 18:00:44 | 动作 | 优化亮线 | CCD，外观 | 萃取1槽底部第2根辊未投用 | 萃取1槽底部第2根辊投用 | C类 |  | 内部管理 | CA24030813 | 2024-03-08 | 18:05:07 | 19:05:07 | CA24030813 | OK | OK | OK | 2024-03-08 | 吴成海 | 2024-03-08 19:05:35 | 彭小梅 | 2024-03-08 19:12:35
制膜 | CJ | ND7 | 2024-03-08 | 16:30:00 | 4M | 拉伸6钢辊磨损异常进行更换 | 厚度 | 拉伸6使用两半不锈钢齿轮 | 拉伸6使用两半型尼龙齿轮 | C类 | 更换设备备件（不影响隔膜特性） | 内部管理 | CJ24030809 | 2024-03-08 | 06:20:23 | 06:21:35 | CJ24030809 | OK | OK | OK | 2024-03-09 | 杨师操 | 2024-03-08 17:36:29 | 张秋艳 | 2024-03-11 11:03:24
制膜 | CD | ND7 | 2024-03-08 | 17:07:16 | 4M | 优化平整度 | 厚度,CCD,平整度 | T2定型区-T4出口轨道5320/5270/5230，CAST间隙（L侧）1.405，MD拉比6.74，线速度82.5 | T2定型区-T4出口轨道5130/5100/5080，CAST间隙（L侧）1.423，MD拉比6.88，线速度84.2 | A类 | SOC范围内关键参数变更：幅度＞30％％上下限 | 中试 | CD24030813 | 2024-03-08 | 17:30:39 | 17:55:37 | CD24030813 | OK | OK | OK | 2024-03-08 | 杨鹏 | 2024-03-08 17:08:28 | 彭小梅 | 2024-03-08 20:03:58
制膜 | CK | ND7 | 2024-03-08 | 16:05:00 | 动作 | 优化亮线水渍 | 膜面外观 |  |  |  | 清洁赶液辊 |  | CK24030811 | 2024-03-08 | 16:05:00 | 18:02:49 | CK24030811 | OK | OK | OK | 2024-03-08 | 李泽波 | 2024-03-08 16:28:40 | 张秋艳 | 2024-03-12 19:42:35
设备 | CD | ND7 | 2024-03-08 | 15:55:00 | 动作 | 后工序BZ空调安装电表 | / | / | / | C类 | / | 内部管理 | / | [8 empty] | 吴坤 | 2024-03-08 15:59:22
设备 | CC | ND7 | 2024-03-08 | 15:55:00 | 动作 | 后工序BZ空调安装电表 | / | / | / | C类 | / | 内部管理 | / | 2024-03-08 | 16:10:00 | 16:10:00 | / | OK | OK | OK | 2024-03-08 | 吴坤 | 2024-03-08 15:58:13 | 李燕 | 2024-03-11 00:54:13
设备 | CB | ND7 | 2024-03-08 | 15:55:00 | 动作 | 后工序BZ空调安装电表 | / | / | / | C类 | / | 内部管理 | / | [8 empty] | 吴坤 | 2024-03-08 15:57:14
设备 | CA | ND7 | 2024-03-08 | 15:55:00 | 动作 | 后工序BZ空调安装电表 | / | / | / | C类 | / | 内部管理 | / |  | 16:05:43 | 18:20:42 | CA24030813 | NG | OK | OK |  | 吴坤 | 2024-03-08 15:56:12 | 彭小梅 | 2024-03-09 10:36:17
制膜 | CJ | ND7 | 2024-03-08 | 22:00:00 | 4M | 平移H线工艺，更换MD拉伸6压辊齿轮 | 厚度、透气度、面密度、平整度、外观 | 挤出量：520KG/h 挤出机温度：原本参数 流延速度：10.45m/min MDL1-3/MDH1-5速比：103.5％/101％/100.8％/160.5％/160.5％/160.5％/160.5％/102％ T1速比:98.4％ MDH1温度：119.7℃ | 挤出量：510KG/h 挤出机温度：平移H线挤出机温度参数 流延速度：9.77m/min MDL1-3/MDH1-5速比：107.5％/103％/100.95％/160.4％/160.4％/160.4％/160.4％99.9％ T1速比:100％ MDH1温度：119.8℃ | B类 | SOC范围内关键参数变更：幅度＞30％％上下限 | 跨部门 | CJ24030809 | 2024-03-08 | 06:24:25 | 06:24:25 | CJ24030809 | NO | NO | OK | 2024-03-11 | 杜开阔 | 2024-03-08 15:44:03 | 张秋艳 | 2024-03-12 19:46:37
设备 | CB | ND7 | 2024-03-08 | 15:30:00 | 动作 | 更换TB2空调初中校过滤器 | 膜面密度，厚度，透气度 | / | / | C类 | / | 内部管理 | CB24030811 | 2024-03-08 | 15:38:20 | 17:38:20 | CB24030811 | OK | OK | OK | 2024-03-08 | 吴坤 | 2024-03-08 15:36:32 | 彭小梅 | 2024-03-08 17:39:26
设备 | CA | ND7 | 2024-03-08 | 14:25:00 | 动作 | 更换TD2空调初中校过滤器 | 膜面密度，厚度，透气度 | / | / | C类 | / | 内部管理 | CA24030813 | 2024-03-08 | 14:30:14 | 17:45:14 | CA24030813 | OK | OK | OK | 2024-03-08 | 吴坤 | 2024-03-08 15:35:12 | 彭小梅 | 2024-03-08 19:56:13
设备 | CD | ND7 | 2024-03-08 | 15:00:00 | 动作 | 计划更换空调新风过滤棉 | 膜面密度，厚度，透气度 | / | / | C类 | / | 内部管理 | CD24030811 | 2024-03-08 | 15:10:00 | 16:45:01 | CD24030811 | OK | OK | OK | 2024-03-08 | 吴坤 | 2024-03-08 15:33:22 | 彭小梅 | 2024-03-08 19:29:54
设备 | CC | ND7 | 2024-03-08 | 15:00:00 | 动作 | 计划更换空调新风过滤棉 | 膜面密度，厚度，透气度 | / | / | C类 | / | 内部管理 | CC24030808 | 2024-03-08 | 15:20:57 | 16:41:57 | CC24030808 | OK | OK | OK | 2024-03-08 | 吴坤 | 2024-03-08 15:32:38 | 彭小梅 | 2024-03-08 19:30:51
设备 | CB | ND7 | 2024-03-08 | 15:00:00 | 动作 | 计划更换空调新风过滤棉 | 膜面密度，厚度，透气度 | / | / | C类 | / | 内部管理 | CB24030810 | 2024-03-08 | 15:16:22 | 16:39:50 | CB24030810 | OK | OK | OK | 2024-03-08 | 吴坤 | 2024-03-08 15:31:51 | 彭小梅 | 2024-03-08 17:40:06
设备 | CA | ND7 | 2024-03-08 | 15:00:00 | 动作 | 计划更换空调新风过滤棉 | 膜面密度，厚度，透气度 | / | / | C类 | / | 内部管理 | CA24030813 | 2024-03-08 | 15:05:53 | 17:43:53 | CA24030813 | OK | OK | OK | 2024-03-08 | 吴坤 | 2024-03-08 15:30:43 | 彭小梅 | 2024-03-08 19:54:08
设备 | CD | ND7 | 2024-03-08 | 10:00:00 | 动作 | 计划更换烘箱送风过滤棉 | 膜面密度，厚度，透气度 | / | / | C类 | / | 内部管理 | CD24030806 | 2024-03-06 | 10:05:36 | 10:55:36 | CD24030806 | OK | OK | OK |  | 吴坤 | 2024-03-08 15:29:30 | 彭小梅 | 2024-03-08 19:30:14
设备 | CC | ND7 | 2024-03-08 | 10:00:00 | 动作 | 计划更换烘箱送风过滤棉 | 膜面密度，厚度，透气度 | / | / | C类 | / | 内部管理 | CC24030806 | 2024-03-08 | 10:05:03 | 11:45:03 | CC24030806 | OK | OK | OK | 2024-03-08 | 吴坤 | 2024-03-08 15:28:54 | 彭小梅 | 2024-03-08 19:30:58
设备 | CB | ND7 | 2024-03-08 | 10:00:00 | 动作 | 计划更换烘箱送风过滤棉 | 膜面密度，厚度，透气度 | / | / | C类 | / | 内部管理 | CB24030806 | 2024-03-08 | 10:20:01 | 11:40:01 | CB24030806 | OK | OK | OK | 2024-03-08 | 吴坤 | 2024-03-08 15:28:10 | 彭小梅 | 2024-03-08 17:40:53
设备 | CA | ND7 | 2024-03-08 | 10:00:00 | 动作 | 计划更换烘箱送风过滤棉 | 膜面密度，厚度，透气度 | / | / | C类 | / | 内部管理 | CA24030807 | 2024-03-08 | 10:10:22 | 11:35:22 | CA24030807 | OK | OK | OK | 2024-03-08 | 吴坤 | 2024-03-08 15:26:09 | 李燕 | 2024-03-23 12:13:37
设备 | CK | ND7 | 2024-03-08 | 13:45:00 | 动作 | 正常切换新白油 | 膜残油率 | 20240208 | 20240228 | C类 | 正常切换新白油 | 内部管理 | CK24030807 | 2024-03-08 | 13:45:00 | 14:04:02 | CK24030807 | OK | OK | OK | 2024-03-08 | 何鑫 | 2024-03-08 15:08:41 | 张秋艳 | 2024-03-12 19:42:04
设备 | CJ | ND7 | 2024-03-08 | 13:45:00 | 动作 | 正常切换新白油 | 膜残油率 | 20240208 | 20240228 | C类 | 正常切换新白油 | 内部管理 | TDO2 | 2024-03-08 | 13:45:00 | 14:15:00 | CJ24030808 | OK | OK | OK | 2024-03-08 | 何鑫 | 2024-03-08 15:06:04 | 张秋艳 | 2024-03-18 09:14:03
设备 | CI | ND7 | 2024-03-08 | 13:45:00 | 动作 | 正常切换新白油 | 膜残油率 | 20240208 | 20240228 | C类 | 正常切换新白油 | 内部管理 | TDO2 | 2024-03-08 | 13:45:00 | 14:16:05 | CI24030806 | OK | OK | OK | 2024-03-08 | 何鑫 | 2024-03-08 15:02:56 | 朱圆圆 | 2024-03-23 17:40:31
设备 | CH | ND7 | 2024-03-08 | 13:45:00 | 动作 | 正常切换新白油 | 膜残油率 | 20240208 | 20240228 | C类 | 正常切换新白油 | 内部管理 | CH24030810 | 2024-03-08 | 13:50:54 | 16:10:54 | CH24030810 | OK | OK | OK | 2024-03-08 | 何鑫 | 2024-03-08 14:56:52 | 杨世艳 | 2024-03-08 19:52:53
设备 | CG | ND7 | 2024-03-08 | 13:45:00 | 动作 | 正常切换新白油 | 膜残油率 | 20240208 | 20240228 | C类 | 正常切换新白油 | 内部管理 | CG24030809 | 2024-03-08 | 13:50:15 | 16:51:15 | CG24030809 | OK | OK | OK | 2024-03-08 | 何鑫 | 2024-03-08 14:54:31 | 杨世艳 | 2024-03-08 16:51:41
制膜 | CG | ND7 | 2024-03-08 | 14:39:22 | 动作 | 清洁流延刮刀 | 亮斑 | 未清洁 | 已清洁 | C类 |  |  | CG20030810 | 2024-03-08 | 14:45:45 | 16:51:45 | CG20030810 | OK | OK | OK | 2024-03-08 | 黄代桥 | 2024-03-08 14:52:26 | 杨世艳 | 2024-03-08 16:52:26
设备 | CF | ND7 | 2024-03-08 | 13:45:00 | 动作 | 正常切换新白油 | 膜残油率 | 20240208 | 20240228 | C类 | 正常切换新白油 | 内部管理 | 24030810 | 2024-03-08 | 13:45:00 | 15:07:00 | CF24030810 | OK | OK | OK | 2024-03-08 | 何鑫 | 2024-03-08 14:51:28 | 杨世艳 | 2024-03-08 15:36:58
设备 | CE | ND7 | 2024-03-08 | 13:45:00 | 动作 | 正常切换新白油 | 膜残油率 | 20240208 | 20240228 | C类 | 正常切换新白油 | 内部管理 | 24030809 | 2024-03-08 | 13:45:27 | 14:50:27 | 24030809 | OK | OK | OK | 2024-03-08 | 何鑫 | 2024-03-08 14:47:57 | 杨世艳 | 2024-03-08 19:08:45
设备 | CD | ND7 | 2024-03-08 | 13:45:00 | 动作 | 正常切换新白油 | 膜残油率 | 20240208 | 20240228 | C类 | 正常切换新白油 | 内部管理 | CD24030810 | 2024-03-08 | 13:50:15 | 14:50:15 | CD24030810 | OK | OK | OK | 2024-03-08 | 何鑫 | 2024-03-08 14:44:56 | 彭小梅 | 2024-03-08 19:30:20
设备 | CC | ND7 | 2024-03-08 | 13:45:00 | 动作 | 正常切换新白油 | 膜残油率 | 20240208 | 20240228 | C类 | 正常切换新白油 | 内部管理 | CC24030806 | 2024-03-08 | 13:45:42 | 17:43:42 | CC24030806 | OK | OK | OK | 2024-03-08 | 何鑫 | 2024-03-08 14:42:18 | 彭小梅 | 2024-03-08 19:31:06
设备 | CB | ND7 | 2024-03-08 | 13:45:00 | 动作 | 正常切换新白油 | 膜残油率 | 20240208 | 20240228 | C类 | 正常切换新白油 | 内部管理 | CB24030809 |  | 13:50:49 | 16:40:49 | CB24030809 | OK | OK | OK | 2024-03-08 | 何鑫 | 2024-03-08 14:38:12 | 彭小梅 | 2024-03-08 17:41:49
设备 | CA | ND7 | 2024-03-08 | 13:45:00 | 动作 | 正常切换新白油 | 膜残油率 | 20240208 | 20240228 | C类 | 正常切换新白油 | 内部管理 | CA24030812 | 2024-03-08 | 14:05:44 | 15:30:44 | CA24030812 | OK | OK | OK | 2024-03-08 | 何鑫 | 2024-03-08 14:30:45 | 彭小梅 | 2024-03-08 17:36:48
设备 | CB | ND7 | 2024-03-08 | 14:28:00 | 动作 | 链夹刷油 | 亮斑 | 未刷油 | 已刷油 |  | 链夹刷油 |  | CB24030810 | 2024-03-08 | 14:35:00 | 15:47:00 | CB24030810 | OK | OK | OK | 2024-03-08 | 聂雪 | 2024-03-08 14:15:58 | 彭小梅 | 2024-03-08 15:47:49
大分切 | CK | ND7 | 2024-03-08 | 13:10:33 | 品质异常 | 优化平整度 | 暴筋、平整度 | 一四工位张力108.9/103 | 一四工位张力103/98 | C类 | SOC范围内关键参数变更≤30% 上下限 | 内部管理 | CK24030807 | 2024-03-08 | 13:10:52 | 14:04:52 | CK24030807 | OK | OK | OK | 2024-03-08 | 张文 | 2024-03-08 14:13:21 | 张秋艳 | 2024-03-12 19:41:57
设备 | CA | ND7 | 2024-03-08 | 14:40:43 | 动作 | 链夹刷油 | 亮斑 | 未刷油 | 已刷油 | C类 | 链夹刷油 | 跨部门 | CA24030813 | 2024-03-08 | 14:45:56 | 18:20:56 | CA24030813 | NO | NO | NO | 2024-03-08 | 吴成海 | 2024-03-08 13:46:38 | 彭小梅 | 2024-03-08 19:52:20
制膜 | CA | ND7 | 2024-03-08 | 12:38:48 | 4M | 优化亮线 | 1,全性能检测(厚度，透气度，面密度，孔隙率，拉伸强度，延伸率，热收缩，针刺强度，孔径) 2.外观 3.CCD 4.平整度 | 1TD 9区轨道4450；10区轨道4300；11区轨道4300.2TD 2区温度3570,3区轨道3570 。2TD13-20区温度135.2。萃取入口辊速比100.5，萃取1槽A辊速比100.5.萃取1槽C辊速比100.4，萃取1槽E辊速比100.3.萃取2槽A辊速比100.4，萃取2槽C辊100.3，萃取3槽A辊速比100.3.，萃取4槽A辊100.3，萃取5槽A辊100.3，萃取7槽A辊速比100.3，萃取7槽C辊100.3. | 1TD 9区轨道4350；10区轨道4100；11区轨道4100.2TD 2区温度3500,3区轨道3500 。2TD13-20区温度135.5。萃取入口辊速比100.0，萃取1槽A辊速比100.0.萃取1槽C辊速比100.5，萃取1槽E辊速比100.6.萃取2槽A辊速比100.6，萃取2槽C辊100.6，萃取3槽A辊速比100.6.，萃取4槽A辊100.2，萃取5槽A辊100.2，萃取7槽A辊速比100.2，萃取7槽C辊100.2 | B类 | SOC范围外变更 | 跨部门 | CA24030811 | 2024-03-08 | 12:45:38 | 13:41:38 | CA24030811 | NO | NO | NO | 2024-03-08 | 吴成海 | 2024-03-08 13:10:55 | 彭小梅 | 2024-03-08 17:37:24
大分切 | CF | ND7 | 2024-03-08 | 10:20:50 | 品质异常 | 优化平整度 | 平整度 | -50/0 | 0/50 | C类 | SOC范围内非关键参数变更 | 内部管理 | CF24030805 | 2024-03-08 | 10:21:00 | 15:10:00 | CF24030805 | OK | OK | OK | 2024-03-08 | 李杰 | 2024-03-08 12:57:30 | 杨世艳 | 2024-03-08 15:36:00
制膜 | CK | ND7 | 2024-03-08 | 11:52:00 | 动作 | 处理凹凸不平 | 膜面外观 |  |  |  | 清洁流延靠辊,大辊及冷辊二刮刀 |  | CK24030807 | 2024-03-08 | 11:52:00 | 14:04:05 | CK24030807 | OK | OK | OK | 2024-03-08 | 李泽波 | 2024-03-08 12:45:29 | 张秋艳 | 2024-03-12 19:41:50
设备 | CC | ND7 | 2024-03-08 | 11:18:49 | 动作 | 链夹刷油 | 亮斑 | 未刷油 | 已刷油 |  | 链夹刷油 |  | CC24030806 | 2024-03-08 | 11:20:11 | 13:00:11 | CC24030806 | NO | NO | NO | 2024-03-08 | 聂雪 | 2024-03-08 11:15:54 | 彭小梅 | 2024-03-08 17:51:54
设备 | CD | ND7 | 2024-03-08 | 10:55:26 | 动作 | 链夹润滑 | 亮斑 | 未刷油 | 刷油 |  | 链夹刷油 |  | CD24030807 | 2024-03-08 | 11:00:50 | 11:50:50 | CD24030807 | NO | NO | NO | 2024-03-08 | 聂雪 | 2024-03-08 10:39:54 | 彭小梅 | 2024-03-08 20:02:14
制膜 | CK | ND7 | 2024-03-08 | 10:29:23 | 4M | 优化平整度（变形） | 热收缩，平整度对比。 | 收卷牵引R6/R7/R8/9辊温度：125℃。 | 收卷牵引R6/R7/R8/9辊温度：120℃。 | B类 | SOC范围关键参数变更幅度超过管理限 | 跨部门 | CK24030805 | 2024-03-08 | 10:29:23 | 11:51:59 | CK24030805 | OK | OK | OK | 2024-03-08 | 李阳 | 2024-03-08 10:35:11 | 张秋艳 | 2024-03-12 19:40:43
制膜 | CK | ND7 | 2024-03-08 | 08:44:00 | 动作 | 常规清洁维护 | 膜面外观 |  |  |  | 清洁流延刮刀/MD辊面析出物/萃取赶液辊，收卷牵引辊面，分切机辊面 |  | CK24030804 | 2024-03-08 | 08:44:00 | 14:57:48 | CK24030804 | OK | OK | OK | 2024-03-08 | 李奇峰 | 2024-03-08 09:55:48 | 张秋艳 | 2024-03-18 09:08:39
制膜 | CH | ND7 | 2024-03-08 | 09:16:23 | 动作 | 大分切开机清洁 | 异物/粉尘 | 未清洁 | 已清洁 | C类 |  |  | CH24030804 | 2024-03-08 | 09:20:59 | 10:16:00 | CH24030804 | OK | OK | OK | 2024-03-08 | 黄代桥 | 2024-03-08 09:46:02 | 杨世艳 | 2024-03-08 12:37:04
制膜 | CG | ND7 | 2024-03-08 | 08:51:44 | 动作 | 大分切开机清洁 | 粉尘/异物 | 未清洁 | 已清洁 | C类 |  |  | CG24030803 | 2024-03-08 | 09:00:00 | 10:00:00 | CG24030803 | OK | OK | OK | 2024-03-08 | 黄代桥 | 2024-03-08 09:42:51 | 杨世艳 | 2024-03-08 12:33:33
制膜 | CF | ND7 | 2024-03-08 | 09:14:20 | 动作 | 大分切开机清洁 | 异物，PE颗粒 | 未清洁 | 已清洁 | C类 |  |  | CF24030804 | 2024-03-08 | 09:15:00 | 10:15:00 | CF24030804 | OK | OK | OK | 2024-03-08 | 孔晶鑫 | 2024-03-08 09:40:46 | 杨世艳 | 2024-03-08 10:42:52
制膜 | CB | ND7 | 2024-03-08 | 09:30:47 | 动作 | 常规清洁 | 亮斑 | 未清洁 | 已清洁 |  | 常规清洁小辊及更换刮刀纸及萃取赶液辊 |  | CB24030805 | 2024-03-08 | 09:35:46 | 10:36:46 | CB24030805 | OK | OK | OK | 2024-03-08 | 胡生桥 | 2024-03-08 09:37:14 | 彭小梅 | 2024-03-08 13:09:05
制膜 | CF | ND7 | 2024-03-08 | 09:18:00 | 动作 | 常规清洁流延刮刀 | 厚度，亮斑 | 未清洁 | 已清洁 | C类 |  |  | CF24030804 | 2024-03-08 | 09:20:00 | 10:15:00 | CF24030804 | OK | OK | OK | 2024-03-08 | 孔晶鑫 | 2024-03-08 09:36:23 | 欧霜 | 2024-03-10 08:49:45
制膜 | CE | ND7 | 2024-03-08 | 08:40:22 | 动作 | 大分切开机清洁 | 异物，PE颗粒 | 未清洁 | 已清洁 | C类 |  |  | CE24030803 | 2024-03-08 | 08:40:30 | 09:40:29 | CE24030803 | OK | OK | OK | 2024-03-08 | 孔晶鑫 | 2024-03-08 09:33:37 | 杨世艳 | 2024-03-08 10:15:33
制膜 | CE | ND7 | 2024-03-08 | 08:38:39 | 动作 | 常规清洁刮刀 | 厚度，亮斑 | 未清洁 | 已清洁 | C类 | 无 |  | CE24030803 | 2024-03-08 | 08:38:46 | 09:40:52 | CE24030803 | OK | OK | OK | 2024-03-08 | 孔晶鑫 | 2024-03-08 09:30:20 | 杨世艳 | 2024-03-08 10:14:11
设备 | CD | ND7 | 2024-03-08 | 09:20:00 | 动作 | 后工序BZ空调安装电表 | / | / | / | C类 | / | 内部管理 | / | [8 empty] | 吴坤 | 2024-03-08 09:23:42 | 吴坤 | 2024-03-08 15:53:40
设备 | CC | ND7 | 2024-03-08 | 09:20:00 | 动作 | 后工序BZ空调安装电表 | / | / | / | C类 | / | 内部管理 | / | 2024-03-08 | 09:35:00 | 09:35:00 | / | OK | OK | OK | 2024-03-08 | 吴坤 | 2024-03-08 09:22:16 | 李燕 | 2024-03-11 00:55:10
设备 | CB | ND7 | 2024-03-08 | 09:20:00 | 动作 | 后工序BZ空调安装电表 | / | / | / | C类 | / | 内部管理 | / | [8 empty] | 吴坤 | 2024-03-08 09:21:09
制膜 | CA | ND7 | 2024-03-08 | 08:38:14 | 动作 | 常规清洁 | 亮斑 | 未清洁 | 已清洁 |  | 常规清洁流延小辊 |  | CA24030805 | 2024-03-08 | 09:45:46 | 10:10:45 | CA24030805 | NO | NO | NO | 2024-03-08 | 胡生桥 | 2024-03-08 09:20:56 | 彭小梅 | 2024-03-08 13:11:07
制膜 | CD | ND-7 | 2024-03-08 | 08:50:00 | 动作 | 常规清洁 | 亮斑 | 未清洁 | 已清洁 | C类 | 清洁刮刀更换刮刀纸 |  | CD24030804 | 2024-03-08 | 08:55:12 | 09:40:12 | CD24030804 | NO | NO | NO | 2024-03-08 | 文波 | 2024-03-08 09:18:17 | 彭小梅 | 2024-03-08 13:24:07
设备 | CA | ND7 | 2024-03-08 | 09:20:00 | 动作 | 后工序BZ空调安装电表 | / | / | / | C类 | / | 内部管理 | / | [8 empty] | 吴坤 | 2024-03-08 09:17:39
制膜 | CH | ND7 | 2024-03-08 | 09:14:02 | 动作 | 常规清洁刮刀 | 亮斑 | 未清洁 | 已清洁 | C类 |  |  | CH24030805 | 2024-03-08 | 09:15:00 | 11:02:00 | CH24030805 | OK | OK | OK | 2024-03-08 | 黄代桥 | 2024-03-08 09:17:17 | 杨世艳 | 2024-03-08 12:38:04
制膜 | CC | ND-7 | 2024-03-08 | 09:10:10 | 动作 | 常规清洁 | 亮斑 | 未清洁 | 已清洁 | C类 | 清洁刮刀更换刮刀纸 |  | CC24030804 | 2024-03-08 | 09:30:10 | 10:00:00 | CC24030804 | NO | NO | NO | 2024-03-08 | 文波 | 2024-03-08 09:15:58 | 彭小梅 | 2024-03-08 13:20:03
制膜 | CG | ND7 | 2024-03-08 | 08:47:49 | 动作 | 常规清洁刮刀 | 亮斑 | 未清洁 | 已清洁 | C类 |  |  | CG24030804 | 2024-03-08 | 09:00:00 | 10:42:00 | CG24030804 | OK | OK | OK | 2024-03-08 | 黄代桥 | 2024-03-08 08:50:58 | 杨世艳 | 2024-03-08 12:34:49
设备 | CB | ND7 | 2024-03-08 | 07:30:15 | 动作 | 链夹刷油 | 亮斑 | 未刷油 | 刷油 |  | 链夹刷油 |  | CB24030803 | 2024-03-08 | 07:35:20 | 08:31:20 | CB24030803 | OK | OK | OK | 2024-03-08 | 聂雪 | 2024-03-08 07:50:27 | 彭小梅 | 2024-03-08 13:26:30
设备 | CA | ND7 | 2024-03-08 | 07:20:30 | 动作 | 链夹刷油 | 亮斑 | 未刷油 | 刷油 |  | 链夹刷油 |  | CA24030803 | 2024-03-08 | 07:25:43 | 08:30:15 | CA24030803 | NO | NO | NO | 2024-03-08 | 聂雪 | 2024-03-08 07:47:08 | 彭小梅 | 2024-03-08 15:45:45
大分切 | CE | ND7 | 2024-03-08 | 03:40:59 | 品质异常 | 优化平整度 | 暴筋/平整度 | 收卷张力32 摆动-50/0 张力100/81/100/105 | 收卷张力35 摆动0/50 张力117/90/100/105 向D侧移刀60mm | C类 | SOC范围内关键参数变更 | 内部管理 | CE24030723 | 2024-03-08 | 03:46:13 | 08:15:13 | CE24030723 | OK | OK | OK | 2024-03-08 | 邹浩 | 2024-03-08 03:51:42 | 邹浩 | 2024-03-10 20:35:52
大分切 | CJ | ND7 | 2024-03-08 | 01:00:45 | 品质异常 | 四工位暴筋 | 平整度 | 四工位参数107 | 四工位参数118 | C类 | "SOC范围内关键工艺参数变更： 幅度≤30%上下限" | 内部管理 | CJ24030715 | 2024-03-08 | 01:00:45 | 01:53:07 | CJ24030715 | OK | OK | OK | 2024-03-08 | 程林森 | 2024-03-08 02:56:06 | 张秋艳 | 2024-03-18 09:13:48
大分切 | CB | ND7 | 2024-03-07 | 20:45:00 | 品质异常 | 优化暴筋 | 暴筋，平整度。 | 三四工位张力97/92 四工位压力177 | 三四工位张力108.3/102.8 四工位压力55 | C类 | SOC范围内关键工艺参数变更： 幅度≤30%上下限 | 内部管理 | CB24030715 | 2024-03-07 | 21:00:00 | 21:33:00 | CB24030715 | OK | OK | OK | 2024-03-07 | 李雅军 | 2024-03-08 02:44:20 | 李燕 | 2024-03-08 03:00:38
制膜 | CD | ND7 | 2024-03-08 | 01:30:00 | 品质异常 | 优化母卷起皱 | 暴筋，平整度 | 收卷张力120 | 收卷张力140 | C类 | SOC范围内关键工艺参数变更：幅度≤30%上下限 | 内部管理 | CD24030710 | 2024-03-08 | 01:45:00 | 03:02:58 | CD24030710 | NO | OK | OK | 2024-03-08 | 李雅军 | 2024-03-08 02:39:48 | 李燕 | 2024-03-08 04:30:06
大分切 | CG | ND7 | 2024-03-07 | 23:05:49 | 4M | 订单更新 | 平整度/暴筋/宽度/长度/卷芯留白 | 宽度：975*4*3060 张力95.4/88.9/88.9/88.9 压力50/50/50/50 | 宽度：1030*2+970*2*4060 张力100.4/94/88.9/88.9 压力53/53/50/50 | B类 | 半成品长度，宽度变更 | 跨部门 | CG24030721 | 2024-03-07 | 23:10:50 | 00:17:50 | CG24030721 | OK | OK | OK | 2024-03-07 | 邹浩 | 2024-03-08 02:08:04 | 欧霜 | 2024-03-08 03:12:10
制膜 | CK | ND7 | 2024-03-07 | 23:57:41 | 动作 | 清洁流延刮刀 | 凹凸不平 | 未清洁 | 已清洁 | C类 |  |  | CK24030714 | 2403-07-14 | 23:57:41 | 01:55:49 | CK24030714 | OK | OK | OK | 2024-03-08 | 刘磊 | 2024-03-08 00:01:22 | 张秋艳 | 2024-03-18 09:08:14
制膜 | CH | ND7 | 2024-03-07 | 22:10:45 | 动作 | 大分切开机清洁 | 异物、粉尘 | 未清洁 | 已清洁 | C类 |  |  | CH24030718 | 2024-03-07 | 22:15:54 | 23:10:58 | CH24030718 | OK | OK | OK | 2024-03-07 | 李佳壕 | 2024-03-07 22:48:44 | 欧霜 | 2024-03-08 03:30:27
制膜 | CG | ND7 | 2024-03-07 | 21:20:54 | 动作 | 大分切开机清洁 | 异物、粉尘 | 未清洁 | 已清洁 | C类 |  |  | CG24030719 | 2024-03-07 | 21:25:15 | 22:00:15 | CG24030719 | OK | OK | OK | 2024-03-07 | 李佳壕 | 2024-03-07 22:46:08 | 欧霜 | 2024-03-08 03:14:51
制膜 | CK | ND7 | 2024-03-07 | 22:10:39 | 品质异常 | 优化厚度平整度 | 厚度.透气度.平整度 | MD拉伸H1-H4温度119℃ | MD拉伸H1-H4温度119.1℃ | C类 | SOC范围内关键工艺参数变更≤30%上下限 | 内部管理 | CK24030712 | 2024-03-07 | 22:10:39 | 23:56:19 | CK24030712 | OK | OK | OK | 2024-03-08 | 李阳 | 2024-03-07 22:24:11 | 张秋艳 | 2024-03-18 09:07:58
制膜 | CH | ND7 | 2024-03-07 | 22:07:07 | 动作 | 常规清洁刮刀 | 亮斑 | 未清洁 | 已清洁 | C类 |  |  | CH24030719 | 2024-03-07 | 22:10:38 | 23:55:38 | CH24030719 | OK | OK | OK | 2024-03-07 | 李佳壕 | 2024-03-07 22:16:12 | 欧霜 | 2024-03-08 03:31:29
制膜 | CF | ND7 | 2024-03-07 | 21:57:52 | 动作 | 常规清洁刮刀，大分切开机清洁 | 亮斑，异物 | 未清洁 | 已清洁 | C类 |  |  | CF24030720 | 2024-03-07 | 22:00:37 | 23:40:47 | CF24030720 | OK | OK | OK | 2024-03-07 | 张志强 | 2024-03-07 22:06:04 | 欧霜 | 2024-03-08 03:04:28
制膜 | CG | ND7 | 2024-03-07 | 21:13:00 | 动作 | 常规清洁刮刀 | 亮斑 | 未清洁 | 已清洁 | C类 |  |  | CG24030720 | 2024-03-07 | 21:14:59 | 23:05:59 | CG24030720 | OK | OK | OK | 2024-03-07 | 李佳壕 | 2024-03-07 21:51:25 | 欧霜 | 2024-03-08 03:15:54
小分切 | J06 | SV9T2211P-R47 | 2024-03-07 | 21:46:24 | 品质异常 | 订单更新 | 外观、平整度、幅宽 | 客户代码：LGES 型号：SV9-C 幅宽：320.5 终止胶带：黑色 速度比：100% 收卷张力：0.03 收卷压力：0.05 张力锥度：100% 放卷张力：28 | 客户代码：LGES 型号：SV9T2211P-R47 幅宽：320.5 终止胶带：绿色 速度比：0.07% 收卷张力：0.07 收卷压力：0.10 张力锥度：80% 放卷张力：35 | C类 | 终止胶带变更变更 | 内部管理 | CI240307012 | 2024-03-07 | 22:10:48 | 22:30:48 | CI240307012 | OK | OK | OK | 2024-03-07 | 包宇林 | 2024-03-07 21:47:06 | 包宇林 | 2024-03-26 18:49:34
制膜 | CC | ND-7 | 2024-03-07 | 21:21:20 | 动作 | 清洁流延刮刀 | 亮斑 | 未清洁 | 已清洁 | C类 | 清洁流延刮刀 | 内部管理 | CC24030718 | 2024-03-07 | 21:36:02 | 23:06:02 | CC24030718 | NO | OK | OK | 2024-03-07 | 向鹏 | 2024-03-07 21:35:37 | 李燕 | 2024-03-08 03:46:20
小分切 | J01 | SV9T2211P-R47 | 2024-03-07 | 20:54:24 | 品质异常 | 订单更新 | 外观、平整度、幅宽 | 客户代码：LGES 型号：SV9T22 幅宽：320.5 终止胶带：黑色 速度比：100% 收卷张力：0.04 收卷压力：0.05 张力锥度：100% 放卷张力：32 | 客户代码：LGES 型号：SV9T2211P-R47 幅宽：320.5 终止胶带：绿色 速度比：80% 收卷张力：0.07 收卷压力：0.10 张力锥度：80% 放卷张力：70 | C类 | 终止胶带变更 | 内部管理 | CI240307005 | 2024-03-07 | 21:15:41 | 21:30:41 | CI240307005 | OK | OK | OK | 2024-03-07 | 包宇林 | 2024-03-07 21:05:47 | 包宇林 | 2024-03-26 18:50:02
制膜 | CK | ND-7 | 2024-03-07 | 20:45:54 | 动作 | 清洁流延刮刀 | 亮斑 | 未清洁 | 已清洁 | C类 |  |  | CK24030711 | 2024-03-07 | 20:54:21 | 22:54:39 | CK24030711 | OK | OK | OK | 2024-03-08 | 刘磊 | 2024-03-07 20:45:21 | 张秋艳 | 2024-03-18 09:07:49
大分切 | CJ | ND7 | 2024-03-07 | 19:25:10 | 品质异常 | 优化平整度 | 暴筋、平整度 | 摆动-20/25 | 摆动0/50，向D侧移刀50mm | C类 | SOC范围内非关键参数变更 | 内部管理 | CJ24030709 | 2024-03-07 | 19:25:10 | 20:11:05 | CJ24030709 | NO | NO | NO | 2024-03-08 | 张文 | 2024-03-07 19:35:50 | 张秋艳 | 2024-03-18 09:13:27
小分切 | J05 | SV9T2211P-R47 | 2024-03-07 | 18:55:23 | 品质异常 | 订单更新 | 1、外观 2、幅宽 3、平整度 | 客户代码：LGES 产品型号：SV9T2211P-R47 幅宽：320.5 终止胶带颜色：绿色 | 客户代码：LGES 产品型号：SV9T2211P-R47 幅宽：320.5 终止胶带颜色：黑色 | C类 | 终止胶带变更 | 内部管理 | CI240229003 | 2024-03-07 | 21:30:58 | 22:26:29 | CI240307003 | OK | OK | OK | 2024-03-07 | 陈明红 | 2024-03-07 19:04:01 | 包宇林 | 2024-03-26 18:50:25
小分切 | J06 | SV9-C | 2024-03-07 | 18:47:57 | 品质异常 | 转产 | 1、幅宽 2、平整度 3、外观 | 客户代码:LGES 产品型号：SV9T2211P-R47 幅宽：521.4 | 客户代码:LGES 产品型号：SV9-C 幅宽：320.5 | C类 | 成品幅宽变更 | 内部管理 | CI2402270511 | 2024-03-07 | 19:08:52 | 19:50:52 | CI2402270511 | OK | OK | OK | 2024-03-07 | 陈明红 | 2024-03-07 18:59:19 | 陈明红 | 2024-03-08 17:30:09
小分切 | J01 | SV9T22 | 2024-03-07 | 18:40:17 | 品质异常 | 转产 | 1、外观 2、幅宽 3、平整度 | 客户代码：LGES 产品型号：SV9T2211P-R47 幅宽：320.5 终止胶带：绿色 | 客户代码：LGES 产品型号：SV9T22 幅宽：320.5 终止胶带颜色：黑色 | C类 | 成品幅宽变更 | 内部管理 | CI240224002 | 2024-03-07 | 19:10:44 | 19:40:44 | CI240224002 | OK | OK | OK | 2024-03-07 | 陈明红 | 2024-03-07 18:52:27 | 陈明红 | 2024-03-08 17:29:39
大分切 | CD | ND7 | 2024-03-07 | 17:30:20 | 4M | 更新订单 | 平整度、暴筋、宽度、卷子居中 | 995*4、张力103/98/98/103、压力59/59/59/59、母卷幅宽4350 | 1030*2+890*2、张力107/93/101/93、压力61/53/61/53、母卷幅宽4290 | B类 | 半成品幅宽变更 | 跨部门 | CD24030701 | 2024-03-07 | 17:45:20 | 18:16:19 | CD24030701 | NO | OK | OK | 2024-03-07 | 湛宇 | 2024-03-07 18:31:48 | 李燕 | 2024-03-08 04:28:53
制膜 | CA | ND7 | 2024-03-07 | 16:46:12 | 动作 | PE颗粒增多 | PE颗粒 | 未清洁 | 已清洁 |  | 停机清洁牵引收卷辊面 |  | CA24030715 | 2024-03-07 | 16:50:23 | 19:40:23 | CA24030715 | NO | NO | NO | 2024-03-07 | 胡生桥 | 2024-03-07 17:42:53 | 彭小梅 | 2024-03-07 20:07:19
制膜 | CK | ND7 | 2024-03-07 | 15:59:00 | 动作 | 工艺处理辊螺纹 | 膜面外观 | [5 empty] | CK24030706 | 2024-03-07 | 15:59:00 | 17:58:00 | CK24030706 | OK | OK | OK | 2024-03-08 | 李奇峰 | 2024-03-07 17:18:29 | 张秋艳 | 2024-03-18 09:07:39
制膜 | CK | ND7 | 2024-03-07 | 14:25:00 | 动作 | 牵引撕边，清洁收卷牵引 | 膜面外观 | [5 empty] | CK24030705 | 2024-03-07 | 14:25:00 | 16:52:32 | CK24030705 | OK | OK | OK | 2024-03-08 | 李奇峰 | 2024-03-07 17:16:24 | 张秋艳 | 2024-03-18 09:07:17
设备 | CK | ND7 | 2024-03-07 | 15:00:00 | 动作 | 计划更换空调新风过滤棉 | 膜面密度，厚度，透气度 | / | / | C类 | / | 内部管理 | CK24030705 | 2024-03-07 | 15:00:00 | 16:05:16 | CK24030705 | OK | OK | OK | 2024-03-08 | 吴坤 | 2024-03-07 17:01:23 | 张秋艳 | 2024-03-18 09:07:08
设备 | CJ | ND7 | 2024-03-07 | 15:00:00 | 动作 | 计划更换空调新风过滤棉 | 膜面密度，厚度，透气度 | / | / | C类 | / | 内部管理 | CJ240307TD02 | 2024-03-07 | 15:00:00 | 15:40:29 | CJ240307TD02 | OK | OK | OK | 2024-03-08 | 吴坤 | 2024-03-07 17:00:23 | 张秋艳 | 2024-03-18 09:13:07
设备 | CI | SV9 | 2024-03-07 | 15:00:00 | 动作 | 计划更换空调新风过滤棉 | 膜面密度，厚度，透气度 | / | / | C类 | / | 内部管理 | CI240307TD02 | 2024-03-07 | 15:00:00 | 15:45:23 | CI240307TD02 | OK | OK | OK | 2024-03-07 | 吴坤 | 2024-03-07 16:59:26 | 朱圆圆 | 2024-03-23 17:40:40
大分切 | CH | ND7 | 2024-03-07 | 16:20:15 | 4M | 订单更新 | 平整度/暴筋/卷芯留白/工位宽度 | 工位宽度1030*2+890*2*4060，张力99.7/81.2/81.2/99.7压力55/50/50/55 | 工位宽度890*1+1030*3*4060，张力90/98.5/98.5/98.5压力50/55/55/55 | B类 | 半成品幅宽变更 | 跨部门 | CH24030711 | 2024-03-07 | 16:30:36 | 17:15:36 | CH24030711 | OK | OK | OK | 2024-03-07 | 李杰 | 2024-03-07 16:57:53 | 欧霜 | 2024-03-08 03:32:45
大分切 | CJ | ND7 | 2024-03-07 | 16:25:23 | 品质异常 | 优化平整度、暴筋 | 暴筋、平整度 | 三四工位张力97/113，摆动5/50 | 三四工位张力102/107，摆动-20/25 | C类 | SOC范围内关键参数变更≤30%上下限 | 内部管理 | CJ24030706 | 2024-03-07 | 16:25:23 | 17:20:29 | CJ24030706 | OK | OK | OK | 2024-03-08 | 张文 | 2024-03-07 16:52:51 | 张秋艳 | 2024-03-18 09:12:59
设备 | CK | ND7 | 2024-03-07 | 10:00:00 | 动作 | 计划更换烘箱送风过滤棉 | 膜面密度，厚度，透气度 | / | / | C类 | / | 内部管理 | CK240307TD02 | 2024-03-07 | 10:00:00 | 13:40:48 | CK240307TD02 | OK | OK | OK | 2024-03-08 | 吴坤 | 2024-03-07 16:48:32 | 张秋艳 | 2024-03-18 09:06:57
设备 | CJ | ND7 | 2024-03-07 | 10:00:00 | 动作 | 计划更换烘箱送风过滤棉 | 膜面密度，厚度，透气度 | / | / | C类 | / | 内部管理 | CJ240307TD02 | 2024-03-07 | 10:00:00 | 14:28:19 | CJ24030703 | OK | OK | OK | 2024-03-08 | 吴坤 | 2024-03-07 16:46:33 | 张秋艳 | 2024-03-18 09:12:49
设备 | CI | SV9 | 2024-03-07 | 10:00:00 | 动作 | 计划更换烘箱送风过滤棉 | 膜面密度，厚度，透气度 | / | / | C类 | / | 内部管理 | CI240307TD02 | 2024-03-07 | 10:00:00 | 14:35:31 | CI240307TD02 | OK | OK | OK | 2024-03-07 | 吴坤 | 2024-03-07 16:44:19 | 朱圆圆 | 2024-03-23 17:40:51
制膜 | CK | ND7 | 2024-03-07 | 09:05:00 | 动作 | 1.MD温度波动，2.处理暗斑，TD1烘箱降温，断膜至流延 | 膜面外观 | [5 empty] | CK24030705 | 2024-03-07 | 09:05:00 | 16:52:21 | CK24030705 | OK | OK | OK | 2024-03-08 | 李奇峰 | 2024-03-07 16:29:23 | 张秋艳 | 2024-03-18 09:06:47
制膜 | CK | ND7 | 2024-03-07 | 11:30:00 | 4M | 改善暗斑缺陷TD1烘箱曾经风嘴间隙盖板 | 暗斑 | TD1烘箱曾经风嘴间隙盖板（无），CAST大辊刮刀更换固定压板 | TD1烘箱曾经风嘴间隙盖板（拉伸3-6，定型1-6），CAST大辊刮刀更换固定压板（新增定位孔） | C类 | 加装新的设备备件（不影响隔膜特性） | 内部管理 | CK24030705 | 2024-03-07 | 11:30:00 | 16:52:46 | CK24030705 | OK | OK | OK | 2024-03-08 | 杨师操 | 2024-03-07 15:50:04 | 张秋艳 | 2024-03-18 09:06:39
大分切 | CG | ND7 | 2024-03-07 | 14:20:03 | 4M | 订单更新 | 长度，宽度，暴筋，平整度，卷芯留白 | 张力 101/89.4/97.4/89.4 压力53/50/53/55 工位长度/宽度1030*2+980*2*4060 | 张力95.4/88.9/88.9/88.9 压力50/50/50/50 工位长度/宽度975*4*3060 | B类 | 半成品幅宽/长度变更 | 跨部门 | CG24030709 | 2024-03-07 | 14:20:17 | 19:10:17 | CG24030709 | OK | OK | OK | 2024-03-07 | 李杰 | 2024-03-07 15:22:26 | 欧霜 | 2024-03-08 03:16:02
大分切 | CA | ND7 | 2024-03-07 | 13:40:41 | 4M | 更新订单 |  | 995*4*4060、张力109/114/103/109、张力FPC90%、放卷张力补偿38%、速度120 | 975*4*3060、张力99/96/96/96、张力FPC85%、放卷张力补偿40%、速度125 | B类 | 半成品幅宽、长度变更 | 跨部门 | CA24030709 | 2024-03-07 | 13:45:25 | 15:00:25 | CA24030709 | OK | OK | OK | 2024-03-07 | 湛宇 | 2024-03-07 14:32:09 | 彭小梅 | 2024-03-07 15:07:41
大分切 | CH | ND7 | 2024-03-07 | 13:10:41 | 4M | 订单更新 | 暴筋，平整度，卷芯留白，宽度 | 张力99.7/89.4/89.4/99.7压力55/53/53/55 宽度1030*2+980*2*4060 | 张力99.7/81.2/81.2/99.7压力55/50/50/55 宽度1030*2+890*2*4060 | B类 | 半成品幅宽变更 | 跨部门 | CH24030708 | 2024-03-07 | 13:10:33 | 18:14:33 | CH24030708 | OK | OK | OK | 2024-03-07 | 李杰 | 2024-03-07 14:28:52 | 杨世艳 | 2024-03-07 19:16:25
大分切 | CJ | ND7 | 2024-03-07 | 13:15:00 | 4M | 订单更新 | 工位宽度、卷芯居中、暴筋、平整度 | 工位宽度995*4*4060，张力109/109/98/114，压力52/52/52/55，摆动-20/25 | 工位宽度980*4*4060，张力107/107/97/113，压力52/52/52/50，摆动-20/40 | B类 | 半成品幅宽变更 | 跨部门 | CJ24030704 | 2024-03-07 | 13:15:00 | 14:28:24 | CJ24030704 | OK | OK | OK | 2024-03-08 | 张文 | 2024-03-07 13:21:34 | 张秋艳 | 2024-03-18 09:12:40
大分切 | CK | ND7 | 2024-03-07 | 12:55:23 | 4M | 订单更新 | 工位宽度、卷芯居中、暴筋、平整度 | 分切幅宽995*4*4060，张力99/104/93/99，压力56/56/56/56 | 分切幅宽995*4*4060，张力108/103/92/98，压力55/55/55/55 | B类 | 半成品幅宽变更 | 跨部门 | CK24030704 | 2024-03-07 | 12:55:23 | 13:42:21 | CK24030704 | OK | OK | OK | 2024-03-08 | 张文 | 2024-03-07 13:08:09 | 张秋艳 | 2024-03-18 09:05:56
大分切 | CE | ND7 | 2024-03-07 | 10:10:40 | 4M | 订单更新 | 平整度，暴筋，卷芯留白，宽度 | 张力113/108/99/99 压力50/50/50/50摆动-30/40 宽度：995*4*4060 | 张力100/81/100/105压力50/45/50/45摆动-50/0 宽度：1030*2+890*2*4060 | B类 | 半成品幅宽变更 | 跨部门 | CE24030705 | 2024-03-07 | 10:11:00 | 15:24:00 | CE24030705 | NO | OK | OK | 2024-03-07 | 李杰 | 2024-03-07 12:48:58 | 杨世艳 | 2024-03-07 18:21:31
设备 | CI | SV9T2211P | 2024-03-07 | 10:20:00 | 动作 | 开启导热油主管旁通阀 | 热收缩 | 200.2℃ | 200.2℃ | B类 | 开启导热油主管旁通阀 | 跨部门 | 断膜停机中 | 2024-03-07 | 10:20:00 | 00:27:58 | CI24030701 | OK | OK | OK | 2024-03-07 | 何鑫 | 2024-03-07 12:43:45 | 李娅丽 | 2024-03-09 20:22:32
大分切 | CE | ND7 | 2024-03-07 | 11:30:46 | 品质异常 | 优化暴筋 | 平整度，暴筋 | 二工位钢压辊 | 二工位橡胶辊 | C类 | SOC范围内非关键参数变更 | 内部管理 | CE24030706 | 2024-03-07 | 11:31:00 | 16:35:00 | CE24030706 | NO | OK | OK | 2024-03-07 | 李杰 | 2024-03-07 12:41:31 | 杨世艳 | 2024-03-07 18:20:31
大分切 | CC | ND7 | 2024-03-07 | 11:40:20 | 4M | 更新订单 | 暴筋、平整度、宽度、卷芯居中 | 子卷995*4、母卷幅宽4440 | 子卷975*4、母卷幅宽4350 | B类 | 半成品幅宽变更 | 跨部门 | CC24030706 | 2024-03-07 | 11:50:58 | 15:00:58 | CC24030706 | OK | OK | OK | 2024-03-07 | 湛宇 | 2024-03-07 12:19:51 | 彭小梅 | 2024-03-07 15:14:49
大分切 | CB | ND7 | 2024-03-07 | 10:50:15 | 4M | 更新订单 | 平整度、暴筋、宽度、卷芯居中 | 子卷995*4、摆动-30/50、母卷幅宽4360 | 子卷985*4、摆动-50/30、母卷幅宽4290 | B类 | 半成品幅宽变更 | 跨部门 | CB24030705 | 2024-03-07 | 11:00:38 | 13:10:22 | CB24030705 | OK | OK | OK | 2024-03-07 | 湛宇 | 2024-03-07 12:00:11 | 彭小梅 | 2024-03-07 15:13:24
大分切 | CI | SV9T2211P | 2024-03-07 | 10:20:09 | 4M | 调试LG涂覆膜 | 工位宽度、暴筋、平整度 | 分切幅宽690*5，张力68/72/68/68/79，压力55/55/55/55/55，张力FPC100-85%，压力FPC100-85%，摆动-50/0，放卷张力补偿45%，加速时间40 | 分切幅宽670*4+350*2，张力79/79/42/79/79/42，压力175/175/97/175/175/97张力FPC100-90%，压力FPC100-100%，摆动-10/10，放卷张力补偿40%，加速时间35 | B类 | 半成品幅宽变更 | 跨部门 | CI24030701 | 2024-03-07 | 10:20:09 | 21:00:17 | CI24030701 | OK | OK | OK | 2024-03-07 | 张文 | 2024-03-07 10:15:50 | 朱圆圆 | 2024-03-23 17:41:12
制膜 | CG | ND7 | 2024-03-07 | 09:52:26 | 动作 | 大分切开机清洁 | 异物 | 未清洁 | 已清洁 | C类 |  |  | CG24030704 | 2024-03-07 | 09:52:43 | 10:40:40 | CG24030704 | OK | OK | OK | 2024-03-07 | 黄代桥 | 2024-03-07 10:00:57 | 欧霜 | 2024-03-08 03:16:07
制膜 | CE | ND7 | 2024-03-07 | 09:19:18 | 动作 | 预防CCD降级 | 亮斑 | 未清洁 | 已清洁 | C类 | 常规清洁流延刮刀 | 内部管理 | CE24030704 | 2024-03-07 | 09:20:00 | 10:09:26 | CE24030704 | OK | OK | OK | 2024-03-07 | 孔晶鑫 | 2024-03-07 09:41:52 | 杨世艳 | 2024-03-07 10:09:28
制膜 | CG | ND7 | 2024-03-07 | 08:45:38 | 动作 | 大分切开机卫生 | 粉尘 | 未清洁 | 已清洁 | C类 |  |  | CG24030703 | 2024-03-07 | 08:45:33 | 09:45:33 | CG24030703 | OK | OK | OK | 2024-03-07 | 黄代桥 | 2024-03-07 09:41:12 | 杨世艳 | 2024-03-07 14:31:21
制膜 | CH | ND7 | 2024-03-07 | 08:44:14 | 动作 | 大分切开机卫生 | 粉尘 | 未清洁 | 已清洁 | C类 |  |  | CH24030703 | 2024-03-07 | 08:44:14 | 09:49:09 | CH24030703 | OK | OK | OK | 2024-03-07 | 黄代桥 | 2024-03-07 09:39:33 | 杨世艳 | 2024-03-07 10:00:28
制膜 | CF | ND7 | 2024-03-07 | 08:41:59 | 动作 | 常规清洁CAST刮刀 | 厚度 | 未清洁 | 已清洁 | C类 |  |  | CF24030703 | 2024-03-07 | 08:45:00 | 09:30:00 | CF24030703 | OK | OK | OK | 2024-03-07 | 孔晶鑫 | 2024-03-07 09:26:52 | 杨世艳 | 2024-03-07 10:08:37
制膜 | CA | ND7 | 2024-03-07 | 09:00:54 | 动作 | 常规清洁流延小辊 | 厚度 | 未清洁 | 已清洁 |  |  |  | CA24030705 | 2024-03-07 | 09:05:00 | 10:00:00 | CA24030705 | OK | OK | OK | 2024-03-07 | 胡生桥 | 2024-03-07 09:03:35 | 彭小梅 | 2024-03-07 15:06:23
制膜 | CH | ND7 | 2024-03-07 | 08:49:40 | 动作 | 常规清洁刮刀 | 亮斑 | 未清洁 | 已清洁 | C类 |  |  | CH24030704 | 2024-03-07 | 08:48:45 | 10:37:45 | CH24030704 | OK | OK | OK | 2024-03-07 | 黄代桥 | 2024-03-07 08:59:22 | 杨世艳 | 2024-03-07 11:02:35
制膜 | CG | ND7 | 2024-03-07 | 08:41:37 | 动作 | 常规清洁刮刀 | 亮斑 | 未清洁 | 已清洁 | C类 |  |  | CG24030704 | 2024-03-07 | 08:41:19 | 10:40:25 | CG24030704 | OK | OK | OK | 2024-03-07 | 黄代桥 | 2024-03-07 08:57:21 | 欧霜 | 2024-03-08 03:16:12
制膜 | CB | ND7 | 2024-03-07 | 08:50:34 | 动作 | 常规清洁流延小辊及刮刀纸 | 亮斑 | 未清洁 | 已清洁 |  |  |  | CB24030704 | 2024-03-07 | 08:55:51 | 09:40:59 | CB24030704 | OK | OK | OK | 2024-03-07 | 胡生桥 | 2024-03-07 08:55:12 | 彭小梅 | 2024-03-07 15:12:09
制膜 | Ck | ND7 | 2024-03-07 | 08:23:43 | 品质异常 | 优化平整度（变形） | 厚度，透气度，面密度，孔隙率，热收缩，拉伸强度，针刺，孔径，平整度 | CAST温度CR2辊：12℃ | CAST温度CR2辊：10℃ | C类 | SOC范围内关键参数变更幅度≤30% | 内部管理 | CK24030704 | 2024-03-07 | 08:23:43 | 13:42:53 | CK24030704 | OK | OK | OK | 2024-03-08 | 余潇 | 2024-03-07 08:28:41 | 张秋艳 | 2024-03-18 09:05:43
制膜 | CB | ND7 | 2024-03-07 | 00:55:45 | 品质异常 | 优化面密度 | 面密度 | 拉伸倍率6.48/线速度70.8 | 拉伸倍率6.55/线速度71.6 | C类 | MD拉伸比/线速度 | 内部管理 | CB24030720 | 2024-03-07 | 01:05:59 | 02:24:00 | CB24030720 | OK | OK | OK | 2024-03-07 | 李川粤 | 2024-03-07 00:57:18 | 李燕 | 2024-03-08 03:23:46
[22 empty] | 朱圆圆 | 2024-03-06 22:17:15
制膜 |  |  | 2024-03-06 | 15:00:33 | 4M |  |  | \ | \ | C类 | 更换备件 | 内部管理 | [9 empty] | 甘吴波 | 2024-03-06 15:45:41 | 甘吴波 | 2024-03-06 15:52:24
大分切 | CG | ND7 | 2024-03-06 | 01:50:00 | 品质异常 | 优化平整度 | 平整度/暴筋 | 摆动-30/20 | -50/10 | C类 | SOC范围内非关键参数变更 | 内部管理 | CG24030521 | 2024-03-05 | 03:10:43 | 06:20:00 | CG24030521 | OK | OK | OK | 2024-03-05 | 邹浩 | 2024-03-06 02:18:06 | 欧霜 | 2024-03-08 03:16:17
大分切 | CH | ND7 | 2024-03-06 | 01:40:00 | 品质异常 | 优化平整度 | 平整度/暴筋 | 摆动-50/50 | 摆动-10/50 | C类 | SOC范围内非关键参数变更 | 内部管理 | CH24030523 | 2024-03-07 | 01:45:11 | 06:30:11 | CH24030523 | OK | OK | OK | 2024-03-07 | 邹浩 | 2024-03-06 02:15:44 | 欧霜 | 2024-03-07 04:24:21
大分切 | CE | ND7 | 2024-03-05 | 22:50:00 | 品质异常 | 优化塌边 | 平整度，暴筋 | 摆动-50/0 | 摆动0/50 向D侧移刀90mm | C类 | SOC范围内非关键参数变更 | 内部管理 | CE24030516 | 2024-03-05 | 22:55:42 | 23:51:07 | CE24030516 | OK | OK | OK | 2024-03-05 | 邹浩 | 2024-03-06 01:59:48 | 欧霜 | 2024-03-06 02:09:59
涂布 | dw | dw | 2024-03-05 | 10:10:41 | 品质异常 | [16 empty] | 张杰 | 2024-03-05 09:39:03 | 张杰 | 2024-03-05 10:28:39
涂布 | easas | asasas | 2024-03-13 | 09:38:21 | [17 empty] | 张杰 | 2024-03-05 09:38:47